## Pt4f
Binding Energy | Corrected Data | Raw Data | Transmission | BE | Residuals | Background | Calculated Fit | Pt4f7/2 p1 | Pt4f5/2_p2 | ID | Peak Label | Position (eV) | Height (CPS) | FWHM (eV) | σ/γ (%) L/G | Area (CPS.eV) | σ W_g | γ W_l | W_g Skew | Conc. (%) | A/Aᴀ | Split (eV) | Fitting Model | Bkg Type | Bkg Low (eV) | Bkg High (eV) | Bkg Offset Low (CPS) | Bkg Offset High (CPS) | Experimental Description | Unnamed: 50
89.99 | 663.0585 | 544.369 | 0.820997 | 89.99 | -64.35449 | 663.06 | 727.4145 | 699.872 | 690.6024 | A | Pt4f7/2 p1 | 71.11 | 5383 | 0.94 | 32.80 | 8632 | 0.541 | 0.264 | 0.104 | 57.5 | 100.0 | 0.00 | DS*G (A, Wg, Wl, S) | Multi-Regions Smart | 61.99 | 89.99 | 0.00 | 0.00 | Sample ID | Pt #002
89.89 | 719.3057 | 590.509 | 0.820943 | 89.89 | -64.35449 | 719.31 | 783.6645 | 756.122 | 746.8524 |  |  | 61.99,89.99 | 1:1e7 | 0.3:3.5 | 2:80 | 1:1e7 | 0.3:1.5 | 0.1:1.5 | 0:0.2 | [9 empty] | Date | 2023/8/9
89.79 | 655.6335 | 538.203 | 0.82089 | 89.79 | -64.35449 | 655.63 | 719.9845 | 692.442 | 683.1724 | B | Pt4f5/2_p2 | 74.43 | 3979 | 0.94 | 32.80 | 6381 | 0.541 | 0.264 | 0.104 | 42.5 | 73.9 | 3.32 | DS*G (A, Wg, Wl, S) | Multi-Regions Smart | 61.99 | 89.99 | 0.00 | 0.00 | Time | 8:8:56
89.69 | 696.1939 | 571.461 | 0.820836 | 89.69 | -64.35449 | 696.19 | 760.5445 | 733.002 | 723.7324 |  |  | A+3.3#0.2 | A*0.75#0.05 | A*1 | A*1 | A*0.75#0.05 | A*1 | A*1 | A*1 | [9 empty] | Technique | XPS
89.59 | 727.9634 | 597.5 | 0.820783 | 89.59 | -64.35449 | 727.96 | 792.3145 | 764.772 | 755.5024 | Please cite KherveFitting software: Kerherve G. et al. Surface and Interface Analysis (2025) TBD | [18 empty] | Species & Transition | Pt 4f
89.49 | 719.0802 | 590.17 | 0.820729 | 89.49 | -64.35449 | 719.08 | 783.4345 | 755.892 | 746.6224 | [19 empty] | Number of scans | 1
89.39 | 687.2761 | 564.031 | 0.820676 | 89.39 | -64.35449 | 687.28 | 751.6345 | 724.092 | 714.8224 | [19 empty] | Source Label | KA1486
89.29 | 702.4647 | 576.458 | 0.820622 | 89.29 | -64.35449 | 702.46 | 766.8145 | 739.272 | 730.0024 | [19 empty] | Source Energy | 1486.68
89.19 | 713.1926 | 585.223 | 0.820568 | 89.19 | -64.35449 | 713.19 | 777.5445 | 750.002 | 740.7324 | [19 empty] | Source width X | 1e+37
89.09 | 682.7761 | 560.228 | 0.820515 | 89.09 | -64.35449 | 682.78 | 747.1345 | 719.592 | 710.3224 | [19 empty] | Source width Y | 1e+37
88.99 | 676.3783 | 554.942 | 0.820461 | 88.99 | -64.35449 | 676.38 | 740.7345 | 713.192 | 703.9224 | [19 empty] | Pass Energy | 20
88.89 | 690.9257 | 566.841 | 0.820408 | 88.89 | -64.35449 | 690.93 | 755.2845 | 727.742 | 718.4724 | [19 empty] | Work Function | 1e+37
88.79 | 661.9947 | 543.07 | 0.820354 | 88.79 | -64.35449 | 661.99 | 726.3445 | 698.802 | 689.5324 | [19 empty] | Analyzer Mode | FAT
88.69 | 696.1359 | 571.041 | 0.820301 | 88.69 | -64.35449 | 696.14 | 760.4945 | 732.952 | 723.6824 | [19 empty] | Sputtering Energy
88.59 | 681.1692 | 558.727 | 0.820247 | 88.59 | -64.35449 | 681.17 | 745.5245 | 717.982 | 708.7124 | [19 empty] | Take-off Polar Angle | 1e+37
88.49 | 684.8916 | 561.744 | 0.820194 | 88.49 | -64.35449 | 684.89 | 749.2445 | 721.702 | 712.4324 | [19 empty] | Take-off Azimuth | 1e+37
88.39 | 676.6967 | 554.986 | 0.82014 | 88.39 | -67.83476 | 676.7 | 744.5348 | 713.512 | 707.7227 | [19 empty] | Target Bias | 1e+37
88.29 | 716.5935 | 587.669 | 0.820087 | 88.29 | -75.69171 | 716.59 | 792.2817 | 753.402 | 755.4697 | [19 empty] | Analysis Width X | 1e+37
88.19 | 700.3413 | 574.303 | 0.820033 | 88.19 | -81.58366 | 700.34 | 781.9237 | 737.152 | 745.1116 | [19 empty] | Analysis Width Y | 1e+37
88.09 | 696.3023 | 570.954 | 0.81998 | 88.09 | -85.3288 | 696.3 | 781.6288 | 733.112 | 744.8168 | [19 empty] | X Label | Kinetic Energy
87.99 | 649.7993 | 532.788 | 0.819927 | 87.99 | -87.40866 | 649.8 | 737.2087 | 686.612 | 700.3966 | [19 empty] | X Units | eV
87.89 | 662.5319 | 543.192 | 0.819873 | 87.89 | -88.49703 | 662.53 | 751.027 | 699.342 | 714.215 | [19 empty] | X Start | 1396.68
87.79 | 655.9806 | 537.786 | 0.81982 | 87.79 | -89.119 | 655.98 | 745.099 | 692.792 | 708.287 | [19 empty] | X Step | 0.1
87.69 | 658.333 | 539.679 | 0.819766 | 87.69 | -89.56655 | 658.33 | 747.8965 | 695.142 | 711.0845 | [19 empty] | Num Y Values | 562
87.59 | 663.4371 | 543.828 | 0.819713 | 87.59 | -89.96396 | 663.44 | 753.404 | 700.252 | 716.5919 | [19 empty] | Num Scans | 1
87.49 | 673.6253 | 552.143 | 0.819659 | 87.49 | -90.35303 | 673.63 | 763.983 | 710.442 | 727.171 | [19 empty] | Collection Time | 0.05
87.39 | 714.497 | 585.606 | 0.819606 | 87.39 | -90.74509 | 714.5 | 805.2451 | 751.312 | 768.433 | [19 empty] | Time Correction | 1e+37
87.29 | 672.6581 | 551.279 | 0.819553 | 87.29 | -91.14274 | 672.66 | 763.8027 | 709.472 | 726.9907 | [19 empty] | Y Unit | d
87.19 | 652.3852 | 534.629 | 0.819499 | 87.19 | -91.54656 | 652.39 | 743.9366 | 689.202 | 707.1245 | [19 empty] | # Comment Lines | 10
87.09 | 682.0035 | 558.865 | 0.819446 | 87.09 | -91.95675 | 682 | 773.9567 | 718.812 | 737.1447 | [19 empty] | Block Comment | Casa Info Follows 0 0 0 0 Pt #002 X Y [22307.5 , 37642.2] X-ray spot-size: 100 um by 100 um 230809_Pt_Plate_004_Etch1 Standard 9/8/2023 08:08:56 C:\Users\gwilh\OneDrive - Imperial College London\Documents\MEGAsync\Conference\Harwell Workshop 2024\Workshop2024\Workshop2024\CasaXPSTipsAndTricks\PtFoil_Etch2000evMid.vms
86.99 | 646.3146 | 529.585 | 0.819392 | 86.99 | -92.37348 | 646.31 | 738.6835 | 683.122 | 701.8714
86.89 | 632.4952 | 518.228 | 0.819339 | 86.89 | -92.7969 | 632.5 | 725.2969 | 669.312 | 688.4849
86.79 | 666.8001 | 546.3 | 0.819286 | 86.79 | -93.2272 | 666.8 | 760.0272 | 703.612 | 723.2152
86.69 | 746.9337 | 611.912 | 0.819232 | 86.69 | -93.66453 | 746.93 | 840.5945 | 783.742 | 803.7825
86.59 | 650.4366 | 532.824 | 0.819179 | 86.59 | -94.10907 | 650.44 | 744.5491 | 687.252 | 707.737
86.49 | 674.8974 | 552.826 | 0.819126 | 86.49 | -94.56101 | 674.9 | 769.461 | 711.712 | 732.649
86.39 | 673.8541 | 551.935 | 0.819072 | 86.39 | -95.02053 | 673.85 | 768.8705 | 710.662 | 732.0585
86.29 | 659.8724 | 540.448 | 0.819019 | 86.29 | -95.48783 | 659.87 | 755.3578 | 696.682 | 718.5458
86.19 | 716.8405 | 587.068 | 0.818966 | 86.19 | -79.43311 | 700.31 | 796.2731 | 737.122 | 759.4611
86.09 | 665.6808 | 545.134 | 0.818912 | 86.09 | -128.3166 | 697.55 | 793.9966 | 734.362 | 757.1845
85.99 | 718.4045 | 588.272 | 0.818859 | 85.99 | -76.11848 | 697.58 | 794.5185 | 734.392 | 757.7064
85.89 | 692.9492 | 567.391 | 0.818806 | 85.89 | -102.089 | 697.6 | 795.039 | 734.412 | 758.227
85.79 | 667.0884 | 546.18 | 0.818752 | 85.79 | -128.4284 | 697.57 | 795.5184 | 734.382 | 758.7063
85.69 | 664.3724 | 543.921 | 0.818699 | 85.69 | -131.7369 | 697.64 | 796.1069 | 734.452 | 759.2948
85.59 | 617.7615 | 505.728 | 0.818646 | 85.59 | -178.9947 | 697.76 | 796.7547 | 734.572 | 759.9427
85.49 | 656.7228 | 537.588 | 0.818592 | 85.49 | -140.7822 | 697.97 | 797.5022 | 734.782 | 760.6901
85.39 | 730.7764 | 598.169 | 0.818539 | 85.39 | -67.49955 | 698.2 | 798.2796 | 735.012 | 761.4675
85.29 | 637.8814 | 522.097 | 0.818486 | 85.29 | -160.9771 | 698.22 | 798.8571 | 735.032 | 762.045
85.19 | 615.9815 | 504.139 | 0.818432 | 85.19 | -183.4951 | 698.27 | 799.4751 | 735.082 | 762.663
85.09 | 699.6489 | 572.578 | 0.818379 | 85.09 | -103.0282 | 698.55 | 802.6782 | 737.7064 | 763.5217
84.99 | 682.0888 | 558.171 | 0.818326 | 84.99 | -132.2243 | 698.7 | 814.3143 | 748.7527 | 764.2616
84.89 | 673.6444 | 551.225 | 0.818273 | 84.89 | -149.7641 | 698.73 | 823.4041 | 757.2413 | 764.8928
84.79 | 677.5264 | 554.365 | 0.818219 | 84.79 | -152.1134 | 698.81 | 829.6434 | 762.8677 | 765.5857
84.69 | 655.0553 | 535.944 | 0.818166 | 84.69 | -178.4483 | 698.9 | 833.5083 | 766.1075 | 766.3007
84.59 | 719.9238 | 588.979 | 0.818113 | 84.59 | -115.9971 | 699.02 | 835.9171 | 767.8789 | 767.0582
84.49 | 734.7652 | 601.082 | 0.81806 | 84.49 | -102.7515 | 699.06 | 837.5215 | 768.8329 | 767.7486
84.39 | 731.3348 | 598.237 | 0.818007 | 84.39 | -107.3806 | 698.96 | 838.7106 | 769.3585 | 768.3121
84.29 | 728.2326 | 595.66 | 0.817953 | 84.29 | -111.5655 | 698.83 | 839.7955 | 769.7662 | 768.8593
84.19 | 726.0215 | 593.813 | 0.8179 | 84.19 | -114.8671 | 698.71 | 840.8871 | 770.1665 | 769.4306
84.09 | 681.9601 | 557.739 | 0.817847 | 84.09 | -160.0456 | 698.6 | 842.0056 | 770.5792 | 770.0264
83.99 | 647.7707 | 529.743 | 0.817794 | 83.99 | -195.4664 | 698.58 | 843.2364 | 771.0891 | 770.7273
83.89 | 699.6551 | 572.136 | 0.81774 | 83.89 | -144.9807 | 698.71 | 844.6407 | 771.7571 | 771.5936
83.79 | 721.1292 | 589.658 | 0.817687 | 83.79 | -124.8995 | 698.8 | 846.0295 | 772.3937 | 772.4359
83.69 | 657.9301 | 537.946 | 0.817634 | 83.69 | -189.3836 | 698.76 | 847.3136 | 772.9089 | 773.1647
83.59 | 682.3776 | 557.899 | 0.817581 | 83.59 | -166.3237 | 698.8 | 848.7037 | 773.513 | 773.9907
83.49 | 704.7294 | 576.136 | 0.817528 | 83.49 | -145.4506 | 698.9 | 850.1806 | 774.1863 | 774.8943
83.39 | 687.4608 | 561.982 | 0.817475 | 83.39 | -164.1451 | 698.92 | 851.6051 | 774.7889 | 775.7362
83.29 | 739.5504 | 604.524 | 0.817421 | 83.29 | -113.5081 | 698.94 | 853.0581 | 775.4011 | 776.5971
83.19 | 737.0291 | 602.424 | 0.817368 | 83.19 | -117.4306 | 698.88 | 854.4606 | 775.9431 | 777.3975
83.09 | 686.1577 | 560.807 | 0.817315 | 83.09 | -169.6435 | 698.73 | 855.8035 | 776.4053 | 778.1283
82.99 | 666.7801 | 544.934 | 0.817262 | 82.99 | -190.4978 | 698.68 | 857.2778 | 776.9777 | 778.9801
82.89 | 710.9577 | 581.001 | 0.817209 | 82.89 | -147.9645 | 698.77 | 858.9245 | 777.7008 | 779.9937
82.79 | 707.1673 | 577.866 | 0.817156 | 82.79 | -153.3748 | 698.8 | 860.5448 | 778.3748 | 780.97
82.69 | 680.3022 | 555.877 | 0.817103 | 82.69 | -181.8297 | 698.76 | 862.1297 | 778.99 | 781.8997
82.59 | 718.1164 | 586.737 | 0.81705 | 82.59 | -145.6905 | 698.78 | 863.8105 | 779.6766 | 782.9138
82.49 | 725.2447 | 592.522 | 0.816996 | 82.49 | -140.2683 | 698.78 | 865.5083 | 780.3551 | 783.9333
82.39 | 723.8681 | 591.359 | 0.816943 | 82.39 | -143.2846 | 698.69 | 867.1546 | 780.9556 | 784.889
82.29 | 721.4166 | 589.318 | 0.81689 | 82.29 | -147.4207 | 698.6 | 868.8407 | 781.5686 | 785.8722
82.19 | 725.8523 | 592.903 | 0.816837 | 82.19 | -144.7081 | 698.5 | 870.5581 | 782.1843 | 786.8738
82.09 | 737.6063 | 602.465 | 0.816784 | 82.09 | -134.7182 | 698.41 | 872.3282 | 782.8232 | 787.915
81.99 | 733.0614 | 598.714 | 0.816731 | 81.99 | -141.0427 | 698.28 | 874.1027 | 783.4357 | 788.9471
81.89 | 733.0196 | 598.641 | 0.816678 | 81.89 | -142.8933 | 698.14 | 875.9133 | 784.052 | 790.0013
81.79 | 797.3354 | 651.124 | 0.816625 | 81.79 | -80.44167 | 698.01 | 877.7817 | 784.6926 | 791.0991
81.69 | 721.4857 | 589.145 | 0.816572 | 81.69 | -158.0797 | 697.75 | 879.5697 | 785.2179 | 792.1018
81.59 | 727.863 | 594.314 | 0.816519 | 81.59 | -153.5794 | 697.52 | 881.4394 | 785.7884 | 793.171
81.49 | 737.6217 | 602.243 | 0.816466 | 81.49 | -145.8729 | 697.42 | 883.4929 | 786.5045 | 794.4084
81.39 | 742.6021 | 606.27 | 0.816413 | 81.39 | -142.9622 | 697.28 | 885.5622 | 787.1966 | 795.6456
81.29 | 745.3207 | 608.45 | 0.81636 | 81.29 | -142.3498 | 697.12 | 887.6698 | 787.8853 | 796.9045
81.19 | 723.8894 | 590.916 | 0.816307 | 81.19 | -165.9281 | 696.94 | 889.8181 | 788.571 | 798.1871
81.09 | 806.0273 | 657.923 | 0.816254 | 81.09 | -86.03965 | 696.8 | 892.0696 | 789.3143 | 799.5553
80.99 | 784.8312 | 640.58 | 0.816201 | 80.99 | -109.4372 | 696.54 | 894.2672 | 789.9558 | 800.8515
80.89 | 716.7695 | 584.99 | 0.816148 | 80.89 | -179.6437 | 696.16 | 896.4137 | 790.4959 | 802.0779
80.79 | 766.6902 | 625.692 | 0.816095 | 80.79 | -132.1123 | 695.95 | 898.8023 | 791.2253 | 803.527
80.69 | 763.5759 | 623.11 | 0.816042 | 80.69 | -137.7262 | 695.78 | 901.3062 | 792.0147 | 805.0715
80.59 | 778.2764 | 635.065 | 0.815989 | 80.59 | -125.519 | 695.52 | 903.799 | 792.7346 | 806.5843
80.49 | 737.6571 | 601.881 | 0.815936 | 80.49 | -168.6843 | 695.23 | 906.3443 | 793.4458 | 808.1285
80.39 | 773.5668 | 631.14 | 0.815883 | 80.39 | -135.4561 | 694.99 | 909.0261 | 794.2289 | 809.7872
80.29 | 782.777 | 638.613 | 0.81583 | 80.29 | -129.0288 | 694.76 | 911.8088 | 795.0447 | 811.524
80.19 | 744.9193 | 607.688 | 0.815777 | 80.19 | -169.6768 | 694.44 | 914.5968 | 795.794 | 813.2427
80.09 | 800.4619 | 652.956 | 0.815724 | 80.09 | -117.085 | 694.18 | 917.545 | 796.6276 | 815.0974
79.99 | 772.5872 | 630.177 | 0.815671 | 79.99 | -147.9686 | 693.88 | 920.5586 | 797.4463 | 816.9923
79.89 | 745.4911 | 608.036 | 0.815618 | 79.89 | -178.1432 | 693.53 | 923.6332 | 798.2411 | 818.9222
79.79 | 829.1013 | 676.186 | 0.815565 | 79.79 | -97.82487 | 693.28 | 926.9249 | 799.1627 | 821.0421
79.69 | 822.0124 | 670.361 | 0.815512 | 79.69 | -108.22 | 692.92 | 930.23 | 800.0024 | 823.1476
79.59 | 746.1148 | 608.426 | 0.815459 | 79.59 | -187.4056 | 692.41 | 933.5156 | 800.7209 | 825.2047
79.49 | 716.3904 | 584.149 | 0.815406 | 79.49 | -220.7192 | 692.07 | 937.1092 | 801.6395 | 827.5397
79.39 | 807.8317 | 658.668 | 0.815353 | 79.39 | -133.2089 | 691.92 | 941.0389 | 802.7792 | 830.1797
79.29 | 791.6154 | 645.404 | 0.8153 | 79.29 | -153.3836 | 691.65 | 945.0036 | 803.8313 | 832.8222
79.19 | 836.3835 | 681.86 | 0.815248 | 79.19 | -112.6128 | 691.24 | 948.9928 | 804.777 | 835.4558
79.09 | 768.318 | 626.329 | 0.815195 | 79.09 | -184.7769 | 690.77 | 953.0969 | 805.6976 | 838.1693
78.99 | 847.4106 | 690.76 | 0.815142 | 78.99 | -110.0273 | 690.35 | 957.4373 | 806.7044 | 841.0829
78.89 | 786.9779 | 641.457 | 0.815089 | 78.89 | -174.9664 | 689.9 | 961.9464 | 807.7191 | 844.1273
78.79 | 829.7842 | 676.304 | 0.815036 | 78.79 | -136.8477 | 689.41 | 966.6277 | 808.7329 | 847.3047
78.69 | 883.6307 | 720.144 | 0.814983 | 78.69 | -87.94606 | 688.96 | 971.5761 | 809.8278 | 850.7083
78.59 | 828.6074 | 675.257 | 0.81493 | 78.59 | -147.9678 | 688.32 | 976.5778 | 810.7752 | 854.1227
78.49 | 922.2742 | 751.54 | 0.814877 | 78.49 | -59.57106 | 687.68 | 981.8411 | 811.767 | 857.754
78.39 | 832.0474 | 677.973 | 0.814825 | 78.39 | -155.2556 | 686.96 | 987.3056 | 812.7252 | 861.5404
78.29 | 953.3968 | 776.801 | 0.814772 | 78.29 | -39.67345 | 686.24 | 993.0734 | 813.7318 | 865.5817
78.19 | 904.9046 | 737.243 | 0.814719 | 78.19 | -94.19918 | 685.45 | 999.0992 | 814.7189 | 869.8303
78.09 | 875.959 | 713.614 | 0.814666 | 78.09 | -129.3901 | 684.53 | 1005.35 | 815.6288 | 874.2513
77.99 | 890.1933 | 725.163 | 0.814613 | 77.99 | -121.9267 | 683.74 | 1012.117 | 816.7239 | 879.1328
77.89 | 942.5248 | 767.743 | 0.81456 | 77.89 | -76.81335 | 682.98 | 1019.333 | 817.9068 | 884.4066
77.79 | 941.2013 | 766.616 | 0.814508 | 77.79 | -85.67863 | 682.09 | 1026.879 | 819.0202 | 889.9485
77.69 | 972.8321 | 792.328 | 0.814455 | 77.69 | -61.99625 | 681.1 | 1034.826 | 820.097 | 895.8293
77.59 | 997.3834 | 812.271 | 0.814402 | 77.59 | -45.87583 | 680.04 | 1043.256 | 821.1703 | 902.1255
77.49 | 979.0716 | 797.306 | 0.814349 | 77.49 | -73.12398 | 678.88 | 1052.194 | 822.2134 | 908.8605
77.39 | 985.2646 | 802.297 | 0.814296 | 77.39 | -76.5256 | 677.7 | 1061.786 | 823.3099 | 916.1757
77.29 | 969.8825 | 789.721 | 0.814244 | 77.29 | -102.2654 | 676.54 | 1072.145 | 824.5035 | 924.182
77.19 | 1030.395 | 838.938 | 0.814191 | 77.19 | -52.96014 | 675.39 | 1083.35 | 825.7881 | 932.952
77.09 | 968.6429 | 788.609 | 0.814138 | 77.09 | -126.7606 | 674.15 | 1095.401 | 827.0683 | 942.4824
76.99 | 1042.261 | 848.489 | 0.814085 | 76.99 | -66.24527 | 672.91 | 1108.505 | 828.4384 | 952.9769
76.89 | 1033.685 | 841.454 | 0.814033 | 76.89 | -89.08387 | 671.64 | 1122.774 | 829.8736 | 964.5403
76.79 | 1084.68 | 882.908 | 0.81398 | 76.79 | -53.5927 | 670.24 | 1138.273 | 831.2792 | 977.2335
76.69 | 1117.807 | 909.813 | 0.813927 | 76.69 | -37.42122 | 668.74 | 1155.231 | 832.6908 | 991.2804
76.59 | 1119.6 | 911.213 | 0.813874 | 76.59 | -54.24077 | 667.09 | 1173.841 | 834.0647 | 1006.866
76.49 | 1162.828 | 946.335 | 0.813822 | 76.49 | -31.63622 | 665.36 | 1194.466 | 835.4777 | 1024.349
76.39 | 1083.269 | 881.531 | 0.813769 | 76.39 | -134.2017 | 663.55 | 1217.472 | 836.9368 | 1044.085
76.29 | 1289.369 | 1049.18 | 0.813716 | 76.29 | 45.93765 | 661.78 | 1243.432 | 838.5699 | 1066.642
76.19 | 1344.892 | 1094.29 | 0.813664 | 76.19 | 72.27575 | 659.74 | 1272.614 | 840.0756 | 1092.279
76.09 | 1283.439 | 1044.22 | 0.813611 | 76.09 | -22.11765 | 657.23 | 1305.558 | 841.263 | 1121.525
75.99 | 1494.03 | 1215.48 | 0.813558 | 75.99 | 150.3608 | 654.69 | 1343.669 | 842.5822 | 1155.777
75.89 | 1483.802 | 1207.08 | 0.813505 | 75.89 | 95.83532 | 651.85 | 1387.965 | 843.774 | 1196.041
75.79 | 1506.123 | 1225.16 | 0.813453 | 75.79 | 65.99084 | 648.65 | 1440.129 | 844.7905 | 1243.989
75.69 | 1603.996 | 1304.69 | 0.8134 | 75.69 | 101.1259 | 645.38 | 1502.874 | 845.9347 | 1302.319
75.59 | 1853.969 | 1507.92 | 0.813347 | 75.59 | 274.5449 | 641.83 | 1579.425 | 847.0109 | 1374.244
75.49 | 1910.856 | 1554.09 | 0.813295 | 75.49 | 236.521 | 637.59 | 1674.339 | 847.625 | 1464.304
75.39 | 1998.458 | 1625.23 | 0.813242 | 75.39 | 203.4985 | 632.77 | 1794.961 | 847.9041 | 1579.827
75.29 | 2206.019 | 1793.91 | 0.813189 | 75.29 | 254.0896 | 627.62 | 1951.93 | 848.1176 | 1731.433
75.19 | 2456.191 | 1997.22 | 0.813137 | 75.19 | 297.3176 | 621.81 | 2158.872 | 847.9565 | 1932.726
75.09 | 2556.784 | 2078.88 | 0.813084 | 75.09 | 124.9622 | 615.12 | 2431.818 | 847.2245 | 2199.713
74.99 | 2897.094 | 2355.43 | 0.813032 | 74.99 | 112.9218 | 607.67 | 2784.168 | 846.0676 | 2545.771
74.89 | 3191.239 | 2594.41 | 0.812979 | 74.89 | -23.75046 | 599.24 | 3214.99 | 844.2952 | 2969.935
74.79 | 3516.815 | 2858.91 | 0.812926 | 74.79 | -177.6766 | 589.51 | 3694.487 | 841.6199 | 3442.377
74.69 | 4005.123 | 3255.66 | 0.812874 | 74.69 | -149.5251 | 578.41 | 4154.645 | 838.0084 | 3895.047
74.59 | 4325.983 | 3516.25 | 0.812821 | 74.59 | -171.0747 | 565.6 | 4497.055 | 833.1621 | 4229.493
74.49 | 4603.99 | 3741.98 | 0.812769 | 74.49 | -21.88328 | 551.19 | 4625.873 | 827.2379 | 4349.825
74.39 | 4649.545 | 3778.76 | 0.812716 | 74.39 | 158.3013 | 535.65 | 4491.249 | 820.7587 | 4206.14
74.29 | 4438.162 | 3606.73 | 0.812663 | 74.29 | 321.5683 | 519.71 | 4116.592 | 814.5152 | 3821.787
74.19 | 3647.723 | 2964.18 | 0.812611 | 74.19 | 57.99982 | 504.68 | 3589.72 | 809.8867 | 3284.513
74.09 | 3115.396 | 2531.44 | 0.812558 | 74.09 | 92.99582 | 491.89 | 3022.404 | 808.2828 | 2706.011
73.99 | 2367.059 | 1923.25 | 0.812506 | 73.99 | -138.8038 | 481.71 | 2505.864 | 810.1658 | 2177.408
73.89 | 1981.838 | 1610.15 | 0.812453 | 73.89 | -106.5732 | 473.93 | 2088.413 | 815.4327 | 1746.91
73.79 | 1705.724 | 1385.73 | 0.8124 | 73.79 | -72.52315 | 467.94 | 1778.243 | 823.5992 | 1422.584
73.69 | 1406.626 | 1142.67 | 0.812348 | 73.69 | -153.4229 | 463.16 | 1560.053 | 834.2319 | 1188.981
73.59 | 1246.308 | 1012.37 | 0.812295 | 73.59 | -165.1734 | 459.38 | 1411.483 | 847.2948 | 1023.569
73.49 | 1221.724 | 992.337 | 0.812243 | 73.49 | -90.31354 | 456.22 | 1312.034 | 862.6156 | 905.638
73.39 | 1125.941 | 914.478 | 0.81219 | 73.39 | -120.5035 | 453.35 | 1246.444 | 880.1135 | 819.6801
73.29 | 1129.356 | 917.193 | 0.812138 | 73.29 | -75.27952 | 450.68 | 1204.64 | 900.0007 | 755.3188
73.19 | 1153.405 | 936.663 | 0.812085 | 73.19 | -26.74238 | 448.07 | 1180.152 | 922.5069 | 705.7155
73.09 | 1167.143 | 947.759 | 0.812033 | 73.09 | -1.813432 | 445.38 | 1168.953 | 947.9489 | 666.3845
72.99 | 1175.248 | 954.278 | 0.81198 | 72.99 | 6.491538 | 442.62 | 1168.758 | 976.9076 | 634.4709
72.89 | 1153.291 | 936.389 | 0.811928 | 72.89 | -25.1135 | 439.84 | 1178.404 | 1010.156 | 608.0876
72.79 | 1272.388 | 1033.02 | 0.811875 | 72.79 | 74.97795 | 436.98 | 1197.412 | 1048.562 | 585.8301
72.69 | 1390.02 | 1128.45 | 0.811823 | 72.69 | 164.2525 | 433.77 | 1225.767 | 1093.066 | 566.4711
72.59 | 1423.975 | 1155.94 | 0.81177 | 72.59 | 159.6199 | 430.18 | 1264.35 | 1145.246 | 549.2837
72.49 | 1460.347 | 1185.39 | 0.811718 | 72.49 | 145.3817 | 426.36 | 1314.968 | 1207.428 | 533.9
72.39 | 1563.515 | 1269.05 | 0.811665 | 72.39 | 183.2583 | 422.32 | 1380.252 | 1282.633 | 519.9385
72.29 | 1691.484 | 1372.83 | 0.811613 | 72.29 | 227.4906 | 417.89 | 1463.989 | 1374.951 | 506.9282
72.19 | 1976.169 | 1603.78 | 0.81156 | 72.19 | 404.3468 | 412.8 | 1571.823 | 1490.258 | 494.3649
72.09 | 2039.992 | 1655.47 | 0.811508 | 72.09 | 327.5618 | 406.95 | 1712.428 | 1637.414 | 481.9638
71.99 | 2297.552 | 1864.36 | 0.811455 | 71.99 | 398.8958 | 400.42 | 1898.654 | 1829.417 | 469.6573
71.89 | 2497.674 | 2026.62 | 0.811403 | 71.89 | 349.7378 | 393.07 | 2147.932 | 2083.816 | 457.1866
71.79 | 2820.185 | 2288.16 | 0.811351 | 71.79 | 338.8137 | 384.71 | 2481.376 | 2421.821 | 444.2648
71.69 | 3060.146 | 2482.69 | 0.811298 | 71.69 | 141.9969 | 375.21 | 2918.153 | 2862.68 | 430.6827
71.59 | 3342.328 | 2711.45 | 0.811246 | 71.59 | -120.0803 | 364.59 | 3462.41 | 3410.606 | 416.3944
71.49 | 3837.126 | 3112.65 | 0.811193 | 71.49 | -246.3429 | 352.54 | 4083.473 | 4034.978 | 401.0354
71.39 | 4352.918 | 3530.83 | 0.811141 | 71.39 | -347.4126 | 338.52 | 4700.333 | 4654.833 | 384.0196
71.29 | 4791.422 | 3886.27 | 0.811089 | 71.29 | -396.0364 | 322.43 | 5187.456 | 5144.678 | 365.2083
71.19 | 5438.895 | 4411.14 | 0.811036 | 71.19 | 27.56255 | 304.07 | 5411.337 | 5371.039 | 344.3687
71.09 | 5466.729 | 4433.43 | 0.810984 | 71.09 | 177.7828 | 283.99 | 5288.947 | 5250.914 | 322.0227
70.99 | 5120.152 | 4152.09 | 0.810931 | 70.99 | 288.1006 | 264.03 | 4832.049 | 4796.093 | 299.9861
70.89 | 4454.018 | 3611.67 | 0.810879 | 70.89 | 310.0727 | 245.88 | 4143.947 | 4109.899 | 279.9282
70.79 | 3482.962 | 2824.08 | 0.810827 | 70.79 | 111.0107 | 230.89 | 3371.949 | 3339.658 | 263.1811
70.69 | 2585.838 | 2096.53 | 0.810774 | 70.69 | -60.8084 | 219.64 | 2646.648 | 2615.979 | 250.3091
70.59 | 1816.319 | 1472.53 | 0.810722 | 70.59 | -228.0334 | 211.74 | 2044.353 | 2015.185 | 240.9085
70.49 | 1361.417 | 1103.66 | 0.81067 | 70.49 | -223.5919 | 206.3 | 1585.012 | 1557.234 | 234.0775
70.39 | 1007.096 | 816.369 | 0.810617 | 70.39 | -245.2402 | 202.47 | 1252.34 | 1225.855 | 228.9554
70.29 | 813.3561 | 659.278 | 0.810565 | 70.29 | -203.3101 | 199.72 | 1016.67 | 991.3869 | 225.0032
70.19 | 657.5054 | 532.916 | 0.810512 | 70.19 | -191.8268 | 197.64 | 849.3368 | 825.1744 | 221.8024
70.09 | 569.1595 | 461.281 | 0.81046 | 70.09 | -159.2542 | 196.04 | 728.4142 | 705.2983 | 219.1559
69.99 | 494.409 | 400.673 | 0.810408 | 69.99 | -144.3792 | 194.75 | 638.7892 | 616.652 | 216.8872
69.89 | 505.9492 | 409.999 | 0.810356 | 69.89 | -64.54342 | 193.58 | 570.4934 | 549.2729 | 214.8005
69.79 | 392.5865 | 318.114 | 0.810303 | 69.79 | -124.6701 | 192.6 | 517.2601 | 496.8994 | 212.9606
69.69 | 419.7341 | 340.09 | 0.810251 | 69.69 | -55.16768 | 191.78 | 474.8977 | 455.3447 | 211.3329
69.59 | 357.5257 | 289.667 | 0.810199 | 69.59 | -82.97706 | 191.02 | 440.5071 | 421.7138 | 209.8132
69.49 | 353.9029 | 286.713 | 0.810146 | 69.49 | -58.32444 | 190.39 | 412.2244 | 394.1467 | 208.4677
69.39 | 325.3993 | 263.604 | 0.810094 | 69.39 | -63.20916 | 189.82 | 388.6092 | 371.2061 | 207.2231
69.29 | 337.406 | 273.313 | 0.810042 | 69.29 | -31.22687 | 189.28 | 368.6369 | 351.8707 | 206.0462
69.19 | 343.1256 | 277.928 | 0.809989 | 69.19 | -8.38118 | 188.71 | 351.5112 | 335.3469 | 204.8742
69.09 | 249.3342 | 201.945 | 0.809937 | 69.09 | -87.52671 | 188.29 | 336.8567 | 321.262 | 203.8847
68.99 | 326.2698 | 264.241 | 0.809885 | 68.99 | 2.13227 | 187.91 | 324.1377 | 309.0824 | 202.9654
68.89 | 274.4838 | 222.286 | 0.809833 | 68.89 | -38.4532 | 187.48 | 312.9332 | 298.3892 | 202.024
68.79 | 258.8259 | 209.592 | 0.80978 | 68.79 | -44.33233 | 187.18 | 303.1623 | 289.1036 | 201.2387
68.69 | 268.3111 | 217.259 | 0.809728 | 68.69 | -26.18725 | 186.89 | 294.4973 | 280.8995 | 200.4877
68.59 | 249.4578 | 201.98 | 0.809676 | 68.59 | -37.31056 | 186.61 | 286.7706 | 273.6111 | 199.7695
68.49 | 292.6198 | 236.912 | 0.809624 | 68.49 | 12.82391 | 186.29 | 279.7961 | 267.0536 | 199.0325
68.39 | 264.2211 | 213.906 | 0.809572 | 68.39 | -9.252151 | 185.94 | 273.4722 | 261.1268 | 198.2853
68.29 | 227.9366 | 184.519 | 0.809519 | 68.29 | -39.91635 | 185.71 | 267.8563 | 255.8896 | 197.6768
68.19 | 253.7312 | 205.387 | 0.809467 | 68.19 | -9.041695 | 185.5 | 262.7717 | 251.166 | 197.1057
68.09 | 227.2493 | 183.939 | 0.809415 | 68.09 | -30.88361 | 185.29 | 258.1336 | 246.8726 | 196.551
67.99 | 213.1775 | 172.538 | 0.809363 | 67.99 | -40.78755 | 185.16 | 253.9675 | 243.0358 | 196.0917
67.89 | 225.7565 | 182.707 | 0.80931 | 67.89 | -24.38719 | 185.03 | 250.1472 | 239.5303 | 195.6469
67.79 | 246.4097 | 199.409 | 0.809258 | 67.79 | -0.1529655 | 184.83 | 246.563 | 236.2472 | 195.1458
67.69 | 254.4927 | 205.937 | 0.809206 | 67.69 | 11.28909 | 184.58 | 243.2009 | 233.1734 | 194.6075
67.59 | 209.4916 | 169.511 | 0.809154 | 67.59 | -30.66172 | 184.4 | 240.1517 | 230.4003 | 194.1514
67.49 | 207.4065 | 167.813 | 0.809102 | 67.49 | -29.99999 | 184.31 | 237.41 | 227.9233 | 193.7967
67.39 | 193.3787 | 156.453 | 0.80905 | 67.39 | -41.51362 | 184.25 | 234.8936 | 225.6608 | 193.4828
67.29 | 230.0565 | 186.115 | 0.808997 | 67.29 | -2.443298 | 184.14 | 232.5033 | 223.5141 | 193.1292
67.19 | 220.3796 | 178.275 | 0.808945 | 67.19 | -9.842072 | 183.98 | 230.2221 | 221.4668 | 192.7353
67.09 | 194.0405 | 156.958 | 0.808893 | 67.09 | -34.12503 | 183.9 | 228.165 | 219.6345 | 192.4305
66.99 | 206.9133 | 167.36 | 0.808841 | 66.99 | -19.33899 | 183.83 | 226.249 | 217.9345 | 192.1445
66.89 | 188.5819 | 152.523 | 0.808789 | 66.89 | -35.89227 | 183.78 | 224.4723 | 216.3656 | 191.8866
66.79 | 205.1211 | 165.889 | 0.808737 | 66.79 | -17.6845 | 183.73 | 222.8045 | 214.8978 | 191.6367
66.69 | 207.5777 | 167.865 | 0.808685 | 66.69 | -13.61641 | 183.64 | 221.1964 | 213.4823 | 191.3541
66.59 | 172.6989 | 139.65 | 0.808633 | 66.59 | -47.04973 | 183.62 | 219.7497 | 212.221 | 191.1487
66.49 | 203.1673 | 164.277 | 0.80858 | 66.49 | -15.21705 | 183.6 | 218.387 | 211.0371 | 190.95
66.39 | 179.3506 | 145.01 | 0.808528 | 66.39 | -37.74169 | 183.57 | 217.0917 | 209.9141 | 190.7476
66.29 | 213.3063 | 172.453 | 0.808476 | 66.29 | -2.537646 | 183.52 | 215.8476 | 208.8362 | 190.5314
66.19 | 180.5562 | 145.966 | 0.808424 | 66.19 | -34.1095 | 183.47 | 214.6695 | 207.8185 | 190.321
66.09 | 199.1682 | 161.002 | 0.808372 | 66.09 | -14.41235 | 183.45 | 213.5824 | 206.8862 | 190.1461
65.99 | 168.6745 | 136.343 | 0.80832 | 65.99 | -43.90174 | 183.45 | 212.5717 | 206.0252 | 189.9965
65.89 | 167.0399 | 135.013 | 0.808268 | 65.89 | -28.16362 | 167.04 | 195.2036 | 188.8016 | 173.442
65.79 | 185.9676 | 150.302 | 0.808216 | 65.79 | -27.25432 | 185.97 | 213.2243 | 206.962 | 192.2323
65.69 | 195.3985 | 157.914 | 0.808164 | 65.69 | -26.39047 | 195.4 | 221.7905 | 215.6633 | 201.5272
65.59 | 185.1229 | 149.6 | 0.808112 | 65.59 | -25.56901 | 185.12 | 210.689 | 204.6926 | 191.1165
65.49 | 183.0681 | 147.93 | 0.80806 | 65.49 | -24.78712 | 183.07 | 207.8571 | 201.9872 | 188.94
65.39 | 169.476 | 136.938 | 0.808008 | 65.39 | -24.04224 | 169.48 | 193.5222 | 187.7747 | 175.2275
65.29 | 167.8482 | 135.614 | 0.807956 | 65.29 | -23.33199 | 167.85 | 191.182 | 185.5531 | 173.4789
65.19 | 180.9324 | 146.176 | 0.807904 | 65.19 | -22.65419 | 180.93 | 203.5842 | 198.0702 | 186.444
65.09 | 172.4809 | 139.339 | 0.807852 | 65.09 | -22.00685 | 172.48 | 194.4869 | 189.0842 | 177.8826
64.99 | 153.5789 | 124.061 | 0.8078 | 64.99 | -21.38811 | 153.58 | 174.9681 | 169.6734 | 158.8747
64.89 | 153.3721 | 123.886 | 0.807748 | 64.89 | -20.79627 | 153.37 | 174.1663 | 168.9763 | 158.56
64.79 | 157.6534 | 127.336 | 0.807696 | 64.79 | -20.22975 | 157.65 | 177.8797 | 172.7913 | 162.7384
64.69 | 135.6241 | 109.536 | 0.807644 | 64.69 | -19.68707 | 135.62 | 155.3071 | 150.3172 | 140.6099
64.59 | 144.8046 | 116.943 | 0.807592 | 64.59 | -19.1669 | 144.8 | 163.9669 | 159.0727 | 149.6942
64.49 | 145.6547 | 117.622 | 0.80754 | 64.49 | -18.66796 | 145.65 | 164.318 | 159.5167 | 150.4513
64.39 | 161.3473 | 130.286 | 0.807488 | 64.39 | -18.18909 | 161.35 | 179.5391 | 174.828 | 166.0611
64.29 | 174.9464 | 141.258 | 0.807436 | 64.29 | -17.72918 | 174.95 | 192.6792 | 188.0558 | 179.5734
64.19 | 187.4238 | 151.323 | 0.807384 | 64.19 | -17.28723 | 187.42 | 204.7072 | 200.169 | 191.9582
64.09 | 160.805 | 129.823 | 0.807332 | 64.09 | -16.86229 | 160.8 | 177.6623 | 173.2069 | 165.2554
63.99 | 169.6103 | 136.923 | 0.80728 | 63.99 | -16.45347 | 169.61 | 186.0635 | 181.6886 | 173.9849
63.89 | 162.2367 | 130.962 | 0.807228 | 63.89 | -16.05995 | 162.24 | 178.2999 | 174.0034 | 166.5365
63.79 | 158.4933 | 127.932 | 0.807176 | 63.79 | -15.68094 | 158.49 | 174.1709 | 169.9506 | 162.7103
63.69 | 155.4792 | 125.491 | 0.807124 | 63.69 | -15.31574 | 155.48 | 170.7957 | 166.6496 | 159.6261
63.59 | 162.7476 | 131.349 | 0.807072 | 63.59 | -14.96365 | 162.75 | 177.7137 | 173.6397 | 166.824
63.49 | 142.4277 | 114.942 | 0.80702 | 63.49 | -14.62405 | 142.43 | 157.054 | 153.0504 | 146.4337
63.39 | 172.821 | 139.461 | 0.806968 | 63.39 | -14.29632 | 172.82 | 187.1163 | 183.1811 | 176.7552
63.29 | 128.9837 | 104.079 | 0.806916 | 63.29 | -13.97992 | 128.98 | 142.9599 | 139.0914 | 132.8485
63.19 | 186.6771 | 150.623 | 0.806864 | 63.19 | -13.67431 | 186.68 | 200.3543 | 196.5507 | 190.4836
63.09 | 147.1743 | 118.742 | 0.806812 | 63.09 | -13.379 | 147.17 | 160.549 | 156.8087 | 150.9103
62.99 | 131.4813 | 106.074 | 0.806761 | 62.99 | -13.09351 | 131.48 | 144.5735 | 140.895 | 135.1585
62.89 | 163.4976 | 131.895 | 0.806709 | 62.89 | -12.81741 | 163.5 | 176.3174 | 172.699 | 167.1184
62.79 | 142.5637 | 115 | 0.806657 | 62.79 | -12.55027 | 142.56 | 155.1103 | 151.5506 | 146.1197
62.69 | 137.8754 | 111.211 | 0.806605 | 62.69 | -12.29171 | 137.88 | 150.1717 | 146.6693 | 141.3824
62.59 | 133.5622 | 107.725 | 0.806553 | 62.59 | -12.04136 | 133.56 | 145.6014 | 142.1548 | 137.0066
62.49 | 148.2912 | 119.597 | 0.806501 | 62.49 | -11.79885 | 148.29 | 160.0888 | 156.6968 | 151.6821
62.39 | 154.0494 | 124.233 | 0.806449 | 62.39 | -11.56386 | 154.05 | 165.6139 | 162.275 | 157.3889
62.29 | 160.5971 | 129.505 | 0.806397 | 62.29 | -11.33607 | 160.6 | 171.9361 | 168.6491 | 163.887
62.19 | 128.2886 | 103.445 | 0.806346 | 62.19 | -11.11519 | 128.29 | 139.4052 | 136.1689 | 131.5263
62.09 | 149.2793 | 120.363 | 0.806294 | 62.09 | -10.90093 | 149.28 | 160.1809 | 156.9942 | 152.4667
61.99 | 168.7335 | 136.04 | 0.806242 | 61.99 | -10.69302 | 168.73 | 179.423 | 176.2847 | 171.8684

## Pt4f1
BE | Raw Data | Background | Transmission | BE_new | Residuals | Background_new | Calculated Fit | ID | Peak Label | Position (eV) | Height (CPS) | FWHM (eV) | σ/γ (%) L/G | Area (CPS.eV) | σ W_g | γ W_l | W_g Skew | Conc. (%) | A/Aᴀ | Split (eV) | Fitting Model | Bkg Type | Bkg Low (eV) | Bkg High (eV) | Bkg Offset Low (CPS) | Bkg Offset High (CPS)
89.99 | 663.06 | 663.06 | 1 | 89.99 | -27.71505 | 663.06 | 690.7751 | A | Pt4f7/2 p1 | 71.08 | 5111 | 1.02 | 29.72 | 7939 | 0.85 | 2.01 | 0.1 | 57.4 | 100.0 | 0.00 | LA (Area, σ, γ) | Multi-Regions Smart | 61.99 | 89.99 | 0.0 | 0.0
89.89 | 719.31 | 719.31 | 1 | 89.89 | -27.99314 | 719.31 | 747.3031 |  |  | 61.99,89.99 | 1:1e7 | 0.3:3.5 | Fixed | 1:1e7 | 0.01:10 | 0.01:10 | 0.01:2
89.79 | 655.63 | 655.63 | 1 | 89.79 | -28.27572 | 655.63 | 683.9057 | B | Pt4f5/2_p2 | 74.40 | 3824 | 1.02 | 29.72 | 5903 | 0.85 | 2.01 | 0.1 | 42.6 | 74.4 | 3.32 | LA (Area, σ, γ) | Multi-Regions Smart | 61.99 | 89.99 | 0.0 | 0.0
89.69 | 696.19 | 696.19 | 1 | 89.69 | -28.5629 | 696.19 | 724.7529 |  |  | A+3.3#0.2 | A*0.75#0.05 | A*1 | A*1 | A*0.75#0.05 | A*1 | A*1 | A*1
89.59 | 727.96 | 727.96 | 1 | 89.59 | -28.85478 | 727.96 | 756.8148
89.49 | 719.08 | 719.08 | 1 | 89.49 | -29.15147 | 719.08 | 748.2315
89.39 | 687.28 | 687.28 | 1 | 89.39 | -29.45309 | 687.28 | 716.7331
89.29 | 702.46 | 702.46 | 1 | 89.29 | -29.75973 | 702.46 | 732.2197
89.19 | 713.19 | 713.19 | 1 | 89.19 | -30.07153 | 713.19 | 743.2615
89.09 | 682.78 | 682.78 | 1 | 89.09 | -30.3886 | 682.78 | 713.1686
88.99 | 676.38 | 676.38 | 1 | 88.99 | -30.71107 | 676.38 | 707.0911
88.89 | 690.93 | 690.93 | 1 | 88.89 | -31.03906 | 690.93 | 721.9691
88.79 | 661.99 | 661.99 | 1 | 88.79 | -31.3727 | 661.99 | 693.3627
88.69 | 696.14 | 696.14 | 1 | 88.69 | -31.71213 | 696.14 | 727.8521
88.59 | 681.17 | 681.17 | 1 | 88.59 | -32.0575 | 681.17 | 713.2275
88.49 | 684.89 | 684.89 | 1 | 88.49 | -32.40894 | 684.89 | 717.2989
88.39 | 676.7 | 676.7 | 1 | 88.39 | -32.7666 | 676.7 | 709.4666
88.29 | 716.59 | 716.59 | 1 | 88.29 | -33.13065 | 716.59 | 749.7206
88.19 | 700.34 | 700.34 | 1 | 88.19 | -33.50123 | 700.34 | 733.8412
88.09 | 696.3 | 696.3 | 1 | 88.09 | -33.8785 | 696.3 | 730.1785
87.99 | 649.8 | 649.8 | 1 | 87.99 | -34.26265 | 649.8 | 684.0627
87.89 | 662.53 | 662.53 | 1 | 87.89 | -34.65384 | 662.53 | 697.1838
87.79 | 655.98 | 655.98 | 1 | 87.79 | -35.05225 | 655.98 | 691.0323
87.69 | 658.33 | 658.33 | 1 | 87.69 | -35.45807 | 658.33 | 693.7881
87.59 | 663.44 | 663.44 | 1 | 87.59 | -35.8715 | 663.44 | 699.3115
87.49 | 673.63 | 673.63 | 1 | 87.49 | -36.29272 | 673.63 | 709.9227
87.39 | 714.5 | 714.5 | 1 | 87.39 | -36.72195 | 714.5 | 751.222
87.29 | 672.66 | 672.66 | 1 | 87.29 | -37.1594 | 672.66 | 709.8194
87.19 | 652.39 | 652.39 | 1 | 87.19 | -37.60528 | 652.39 | 689.9953
87.09 | 682 | 682 | 1 | 87.09 | -38.05983 | 682 | 720.0598
86.99 | 646.31 | 646.31 | 1 | 86.99 | -38.52328 | 646.31 | 684.8333
86.89 | 632.5 | 632.5 | 1 | 86.89 | -38.99587 | 632.5 | 671.4959
86.79 | 666.8 | 666.8 | 1 | 86.79 | -39.47786 | 666.8 | 706.2779
86.69 | 746.93 | 746.93 | 1 | 86.69 | -39.96951 | 746.93 | 786.8995
86.59 | 650.44 | 650.44 | 1 | 86.59 | -40.47108 | 650.44 | 690.9111
86.49 | 674.9 | 674.9 | 1 | 86.49 | -40.98286 | 674.9 | 715.8829
86.39 | 673.85 | 673.85 | 1 | 86.39 | -41.50514 | 673.85 | 715.3551
86.29 | 659.87 | 659.87 | 1 | 86.29 | -42.03821 | 659.87 | 701.9082
86.19 | 716.84 | 700.31 | 1 | 86.19 | -26.0524 | 700.31 | 742.8924
86.09 | 665.68 | 697.55 | 1 | 86.09 | -75.00803 | 697.55 | 740.688
85.99 | 718.4 | 697.58 | 1 | 85.99 | -22.88542 | 697.58 | 741.2854
85.89 | 692.95 | 697.6 | 1 | 85.89 | -48.93494 | 697.6 | 741.8849
85.79 | 667.09 | 697.57 | 1 | 85.79 | -75.35694 | 697.57 | 742.4469
85.69 | 664.37 | 697.64 | 1 | 85.69 | -78.75181 | 697.64 | 743.1218
85.59 | 617.76 | 697.76 | 1 | 85.59 | -126.0999 | 697.76 | 743.8599
85.49 | 656.72 | 697.97 | 1 | 85.49 | -87.9817 | 697.97 | 744.7017
85.39 | 730.78 | 698.2 | 1 | 85.39 | -14.79755 | 698.2 | 745.5776
85.29 | 637.88 | 698.22 | 1 | 85.29 | -108.3779 | 698.22 | 746.2579
85.19 | 615.98 | 698.27 | 1 | 85.19 | -131.0033 | 698.27 | 746.9833
85.09 | 699.65 | 698.55 | 1 | 85.09 | -48.30411 | 698.55 | 747.9541
84.99 | 682.09 | 698.7 | 1 | 84.99 | -66.72088 | 698.7 | 748.8109
84.89 | 673.64 | 698.73 | 1 | 84.89 | -75.92413 | 698.73 | 749.5641
84.79 | 677.53 | 698.81 | 1 | 84.79 | -72.85438 | 698.81 | 750.3844
84.69 | 655.06 | 698.9 | 1 | 84.69 | -96.17221 | 698.9 | 751.2322
84.59 | 719.92 | 699.02 | 1 | 84.59 | -32.20819 | 699.02 | 752.1282
84.49 | 734.77 | 699.06 | 1 | 84.49 | -18.19295 | 699.06 | 752.9629
84.39 | 731.33 | 698.96 | 1 | 84.39 | -22.34711 | 698.96 | 753.6771
84.29 | 728.23 | 698.83 | 1 | 84.29 | -26.15135 | 698.83 | 754.3814
84.19 | 726.02 | 698.71 | 1 | 84.19 | -29.09636 | 698.71 | 755.1164
84.09 | 681.96 | 698.6 | 1 | 84.09 | -73.92287 | 698.6 | 755.8829
83.99 | 647.77 | 698.58 | 1 | 83.99 | -108.9916 | 698.58 | 756.7616
83.89 | 699.66 | 698.71 | 1 | 83.89 | -58.15347 | 698.71 | 757.8135
83.79 | 721.13 | 698.8 | 1 | 83.79 | -37.71918 | 698.8 | 758.8492
83.69 | 657.93 | 698.76 | 1 | 83.69 | -101.8497 | 698.76 | 759.7797
83.59 | 682.38 | 698.8 | 1 | 83.59 | -78.43582 | 698.8 | 760.8158
83.49 | 704.73 | 698.9 | 1 | 83.49 | -57.20861 | 698.9 | 761.9386
83.39 | 687.46 | 698.92 | 1 | 83.39 | -75.54903 | 698.92 | 763.009
83.29 | 739.55 | 698.94 | 1 | 83.29 | -24.55816 | 698.94 | 764.1082
83.19 | 737.03 | 698.88 | 1 | 83.19 | -28.12708 | 698.88 | 765.1571
83.09 | 686.16 | 698.73 | 1 | 83.09 | -79.98696 | 698.73 | 766.147
82.99 | 666.78 | 698.68 | 1 | 82.99 | -100.489 | 698.68 | 767.269
82.89 | 710.96 | 698.77 | 1 | 82.89 | -57.60456 | 698.77 | 768.5646
82.79 | 707.17 | 698.8 | 1 | 82.79 | -62.66492 | 698.8 | 769.8349
82.69 | 680.3 | 698.76 | 1 | 82.69 | -90.77152 | 698.76 | 771.0715
82.59 | 718.12 | 698.78 | 1 | 82.59 | -54.28586 | 698.78 | 772.4059
82.49 | 725.24 | 698.78 | 1 | 82.49 | -48.51952 | 698.78 | 773.7595
82.39 | 723.87 | 698.69 | 1 | 82.39 | -51.19416 | 698.69 | 775.0642
82.29 | 721.42 | 698.6 | 1 | 82.29 | -54.99156 | 698.6 | 776.4116
82.19 | 725.85 | 698.5 | 1 | 82.19 | -51.94356 | 698.5 | 777.7936
82.09 | 737.61 | 698.41 | 1 | 82.09 | -41.62212 | 698.41 | 779.2321
81.99 | 733.06 | 698.28 | 1 | 81.99 | -47.61933 | 698.28 | 780.6793
81.89 | 733.02 | 698.14 | 1 | 81.89 | -49.14739 | 698.14 | 782.1674
81.79 | 797.34 | 698.01 | 1 | 81.79 | 13.62139 | 698.01 | 783.7186
81.69 | 721.49 | 697.75 | 1 | 81.69 | -63.70547 | 697.75 | 785.1955
81.59 | 727.86 | 697.52 | 1 | 81.59 | -58.9006 | 697.52 | 786.7606
81.49 | 737.62 | 697.42 | 1 | 81.49 | -50.89675 | 697.42 | 788.5168
81.39 | 742.6 | 697.28 | 1 | 81.39 | -47.6969 | 697.28 | 790.2969
81.29 | 745.32 | 697.12 | 1 | 81.29 | -46.80419 | 697.12 | 792.1242
81.19 | 723.89 | 696.94 | 1 | 81.19 | -70.11195 | 696.94 | 794.002
81.09 | 806.03 | 696.8 | 1 | 81.09 | 10.03624 | 696.8 | 795.9938
80.99 | 784.83 | 696.54 | 1 | 80.99 | -13.11341 | 696.54 | 797.9434
80.89 | 716.77 | 696.16 | 1 | 80.89 | -83.08497 | 696.16 | 799.855
80.79 | 766.69 | 695.95 | 1 | 80.79 | -35.33276 | 695.95 | 802.0228
80.69 | 763.58 | 695.78 | 1 | 80.69 | -40.74143 | 695.78 | 804.3214
80.59 | 778.28 | 695.52 | 1 | 80.59 | -28.34594 | 695.52 | 806.6259
80.49 | 737.66 | 695.23 | 1 | 80.49 | -71.34161 | 695.23 | 809.0016
80.39 | 773.57 | 694.99 | 1 | 80.39 | -37.96417 | 694.99 | 811.5342
80.29 | 782.78 | 694.76 | 1 | 80.29 | -31.40974 | 694.76 | 814.1897
80.19 | 744.92 | 694.44 | 1 | 80.19 | -71.95494 | 694.44 | 816.8749
80.09 | 800.46 | 694.18 | 1 | 80.09 | -19.28687 | 694.18 | 819.7469
79.99 | 772.59 | 693.88 | 1 | 79.99 | -50.1232 | 693.88 | 822.7132
79.89 | 745.49 | 693.53 | 1 | 79.89 | -80.28223 | 693.53 | 825.7722
79.79 | 829.1 | 693.28 | 1 | 79.79 | 0.01709546 | 693.28 | 829.0829
79.69 | 822.01 | 692.92 | 1 | 79.69 | -10.43493 | 692.92 | 832.4449
79.59 | 746.11 | 692.41 | 1 | 79.59 | -89.71881 | 692.41 | 835.8288
79.49 | 716.39 | 692.07 | 1 | 79.49 | -123.176 | 692.07 | 839.566
79.39 | 807.83 | 691.92 | 1 | 79.39 | -35.8589 | 691.92 | 843.6889
79.29 | 791.62 | 691.65 | 1 | 79.29 | -56.28108 | 691.65 | 847.9011
79.19 | 836.38 | 691.24 | 1 | 79.19 | -15.81731 | 691.24 | 852.1973
79.09 | 768.32 | 690.77 | 1 | 79.09 | -88.35377 | 690.77 | 856.6738
78.99 | 847.41 | 690.35 | 1 | 78.99 | -14.04815 | 690.35 | 861.4582
78.89 | 786.98 | 689.9 | 1 | 78.89 | -79.50992 | 689.9 | 866.4899
78.79 | 829.78 | 689.41 | 1 | 78.79 | -42.00043 | 689.41 | 871.7804
78.69 | 883.63 | 688.96 | 1 | 78.69 | 6.196743 | 688.96 | 877.4333
78.59 | 828.61 | 688.32 | 1 | 78.59 | -54.63442 | 688.32 | 883.2444
78.49 | 922.27 | 687.68 | 1 | 78.49 | 32.83729 | 687.68 | 889.4327
78.39 | 832.05 | 686.96 | 1 | 78.39 | -63.90011 | 686.96 | 895.9501
78.29 | 953.4 | 686.24 | 1 | 78.29 | 50.48786 | 686.24 | 902.9121
78.19 | 904.9 | 685.45 | 1 | 78.19 | -5.388442 | 685.45 | 910.2884
78.09 | 875.96 | 684.53 | 1 | 78.09 | -42.10334 | 684.53 | 918.0633
77.99 | 890.19 | 683.74 | 1 | 77.99 | -36.35651 | 683.74 | 926.5465
77.89 | 942.52 | 682.98 | 1 | 77.89 | 6.826181 | 682.98 | 935.6938
77.79 | 941.2 | 682.09 | 1 | 77.79 | -4.208292 | 682.09 | 945.4083
77.69 | 972.83 | 681.1 | 1 | 77.69 | 17.03877 | 681.1 | 955.7912
77.59 | 997.38 | 680.04 | 1 | 77.59 | 30.42642 | 680.04 | 966.9536
77.49 | 979.07 | 678.88 | 1 | 77.49 | 0.1124116 | 678.88 | 978.9576
77.39 | 985.26 | 677.7 | 1 | 77.39 | -6.728709 | 677.7 | 991.9887
77.29 | 969.88 | 676.54 | 1 | 77.29 | -36.32802 | 676.54 | 1006.208
77.19 | 1030.39 | 675.39 | 1 | 77.19 | 8.64493 | 675.39 | 1021.745
77.09 | 968.64 | 674.15 | 1 | 77.09 | -70.02139 | 674.15 | 1038.661
76.99 | 1042.26 | 672.91 | 1 | 76.99 | -14.97479 | 672.91 | 1057.235
76.89 | 1033.69 | 671.64 | 1 | 76.89 | -43.96467 | 671.64 | 1077.655
76.79 | 1084.68 | 670.24 | 1 | 76.79 | -15.39854 | 670.24 | 1100.079
76.69 | 1117.81 | 668.74 | 1 | 76.69 | -7.030283 | 668.74 | 1124.84
76.59 | 1119.6 | 667.09 | 1 | 76.59 | -32.65033 | 667.09 | 1152.25
76.49 | 1162.83 | 665.36 | 1 | 76.49 | -19.9786 | 665.36 | 1182.809
76.39 | 1083.27 | 663.55 | 1 | 76.39 | -133.7609 | 663.55 | 1217.031
76.29 | 1289.37 | 661.78 | 1 | 76.29 | 33.71041 | 661.78 | 1255.66
76.19 | 1344.89 | 659.74 | 1 | 76.19 | 45.74966 | 659.74 | 1299.14
76.09 | 1283.44 | 657.23 | 1 | 76.09 | -64.75599 | 657.23 | 1348.196
75.99 | 1494.03 | 654.69 | 1 | 75.99 | 89.62974 | 654.69 | 1404.4
75.89 | 1483.8 | 651.85 | 1 | 75.89 | 14.91646 | 651.85 | 1468.884
75.79 | 1506.12 | 648.65 | 1 | 75.79 | -37.20377 | 648.65 | 1543.324
75.69 | 1604 | 645.38 | 1 | 75.69 | -26.17515 | 645.38 | 1630.175
75.59 | 1853.97 | 641.83 | 1 | 75.59 | 122.0444 | 641.83 | 1731.926
75.49 | 1910.86 | 637.59 | 1 | 75.49 | 59.34063 | 637.59 | 1851.519
75.39 | 1998.46 | 632.77 | 1 | 75.39 | 5.262393 | 632.77 | 1993.198
75.29 | 2206.02 | 627.62 | 1 | 75.29 | 43.82666 | 627.62 | 2162.193
75.19 | 2456.19 | 621.81 | 1 | 75.19 | 92.25592 | 621.81 | 2363.934
75.09 | 2556.78 | 615.12 | 1 | 75.09 | -47.49733 | 615.12 | 2604.277
74.99 | 2897.09 | 607.67 | 1 | 74.99 | 8.619499 | 607.67 | 2888.471
74.89 | 3191.24 | 599.24 | 1 | 74.89 | -26.41135 | 599.24 | 3217.651
74.79 | 3516.81 | 589.51 | 1 | 74.79 | -67.02431 | 589.51 | 3583.834
74.69 | 4005.12 | 578.41 | 1 | 74.69 | 42.59293 | 578.41 | 3962.527
74.59 | 4325.98 | 565.6 | 1 | 74.59 | 20.56766 | 565.6 | 4305.412
74.49 | 4603.99 | 551.19 | 1 | 74.49 | 59.22743 | 551.19 | 4544.763
74.39 | 4649.55 | 535.65 | 1 | 74.39 | 33.22967 | 535.65 | 4616.32
74.29 | 4438.16 | 519.71 | 1 | 74.29 | 86.13332 | 519.71 | 4352.027
74.19 | 3647.72 | 504.68 | 1 | 74.19 | -123.9258 | 504.68 | 3771.646
74.09 | 3115.4 | 491.89 | 1 | 74.09 | 21.10917 | 491.89 | 3094.291
73.99 | 2367.06 | 481.71 | 1 | 73.99 | -118.7956 | 481.71 | 2485.856
73.89 | 1981.84 | 473.93 | 1 | 73.89 | -30.9669 | 473.93 | 2012.807
73.79 | 1705.72 | 467.94 | 1 | 73.79 | 31.28068 | 467.94 | 1674.439
73.69 | 1406.63 | 463.16 | 1 | 73.69 | -37.68995 | 463.16 | 1444.32
73.59 | 1246.31 | 459.38 | 1 | 73.59 | -47.40327 | 459.38 | 1293.713
73.49 | 1221.72 | 456.22 | 1 | 73.49 | 22.53261 | 456.22 | 1199.187
73.39 | 1125.94 | 453.35 | 1 | 73.39 | -17.98191 | 453.35 | 1143.922
73.29 | 1129.36 | 450.68 | 1 | 73.29 | 12.64611 | 450.68 | 1116.714
73.19 | 1153.41 | 448.07 | 1 | 73.19 | 43.20935 | 448.07 | 1110.201
73.09 | 1167.14 | 445.38 | 1 | 73.09 | 47.43291 | 445.38 | 1119.707
72.99 | 1175.25 | 442.62 | 1 | 72.99 | 32.69717 | 442.62 | 1142.553
72.89 | 1153.29 | 439.84 | 1 | 72.89 | -24.10241 | 439.84 | 1177.392
72.79 | 1272.39 | 436.98 | 1 | 72.79 | 48.66415 | 436.98 | 1223.726
72.69 | 1390.02 | 433.77 | 1 | 72.69 | 108.415 | 433.77 | 1281.605
72.59 | 1423.97 | 430.18 | 1 | 72.59 | 71.97813 | 430.18 | 1351.992
72.49 | 1460.35 | 426.36 | 1 | 72.49 | 23.66736 | 426.36 | 1436.683
72.39 | 1563.51 | 422.32 | 1 | 72.39 | 25.48 | 422.32 | 1538.03
72.29 | 1691.48 | 417.89 | 1 | 72.29 | 32.48537 | 417.89 | 1658.995
72.19 | 1976.17 | 412.8 | 1 | 72.19 | 172.8166 | 412.8 | 1803.353
72.09 | 2039.99 | 406.95 | 1 | 72.09 | 63.87775 | 406.95 | 1976.112
71.99 | 2297.55 | 400.42 | 1 | 71.99 | 113.9296 | 400.42 | 2183.62
71.89 | 2497.67 | 393.07 | 1 | 71.89 | 64.55595 | 393.07 | 2433.114
71.79 | 2820.19 | 384.71 | 1 | 71.79 | 87.7824 | 384.71 | 2732.408
71.69 | 3060.15 | 375.21 | 1 | 71.69 | -28.43367 | 375.21 | 3088.584
71.59 | 3342.33 | 364.59 | 1 | 71.59 | -162.4919 | 364.59 | 3504.822
71.49 | 3837.13 | 352.54 | 1 | 71.49 | -136.4921 | 352.54 | 3973.622
71.39 | 4352.92 | 338.52 | 1 | 71.39 | -114.1634 | 338.52 | 4467.083
71.29 | 4791.42 | 322.43 | 1 | 71.29 | -136.0721 | 322.43 | 4927.492
71.19 | 5438.9 | 304.07 | 1 | 71.19 | 171.3264 | 304.07 | 5267.574
71.09 | 5466.73 | 283.99 | 1 | 71.09 | 68.73391 | 283.99 | 5397.996
70.99 | 5120.15 | 264.03 | 1 | 70.99 | -18.61433 | 264.03 | 5138.764
70.89 | 4454.02 | 245.88 | 1 | 70.89 | 45.8243 | 245.88 | 4408.196
70.79 | 3482.96 | 230.89 | 1 | 70.79 | -6.195536 | 230.89 | 3489.156
70.69 | 2585.84 | 219.64 | 1 | 70.69 | -41.35934 | 219.64 | 2627.199
70.59 | 1816.32 | 211.74 | 1 | 70.59 | -119.2427 | 211.74 | 1935.563
70.49 | 1361.42 | 206.3 | 1 | 70.49 | -64.46049 | 206.3 | 1425.88
70.39 | 1007.1 | 202.47 | 1 | 70.39 | -58.94093 | 202.47 | 1066.041
70.29 | 813.36 | 199.72 | 1 | 70.29 | -3.058268 | 199.72 | 816.4183
70.19 | 657.51 | 197.64 | 1 | 70.19 | 13.88204 | 197.64 | 643.628
70.09 | 569.16 | 196.04 | 1 | 70.09 | 45.87414 | 196.04 | 523.2859
69.99 | 494.41 | 194.75 | 1 | 69.99 | 55.8935 | 194.75 | 438.5165
69.89 | 505.95 | 193.58 | 1 | 69.89 | 128.0633 | 193.58 | 377.8867
69.79 | 392.59 | 192.6 | 1 | 69.79 | 58.63333 | 192.6 | 333.9567
69.69 | 419.73 | 191.78 | 1 | 69.69 | 118.0614 | 191.78 | 301.6686
69.59 | 357.53 | 191.02 | 1 | 69.59 | 79.99943 | 191.02 | 277.5306
69.49 | 353.9 | 190.39 | 1 | 69.49 | 94.60011 | 190.39 | 259.2999
69.39 | 325.4 | 189.82 | 1 | 69.39 | 80.08957 | 189.82 | 245.3104
69.29 | 337.41 | 189.28 | 1 | 69.29 | 102.9934 | 189.28 | 234.4166
69.19 | 343.13 | 188.71 | 1 | 69.19 | 117.3616 | 188.71 | 225.7684
69.09 | 249.33 | 188.29 | 1 | 69.09 | 30.35015 | 188.29 | 218.9798
68.99 | 326.27 | 187.91 | 1 | 68.99 | 112.7401 | 187.91 | 213.5299
68.89 | 274.48 | 187.48 | 1 | 68.89 | 65.45306 | 187.48 | 209.0269
68.79 | 258.83 | 187.18 | 1 | 68.79 | 53.40301 | 187.18 | 205.427
68.69 | 268.31 | 186.89 | 1 | 68.69 | 65.86796 | 186.89 | 202.442
68.59 | 249.46 | 186.61 | 1 | 68.59 | 49.51524 | 186.61 | 199.9448
68.49 | 292.62 | 186.29 | 1 | 68.49 | 94.83226 | 186.29 | 197.7877
68.39 | 264.22 | 185.94 | 1 | 68.39 | 68.31419 | 185.94 | 195.9058
68.29 | 227.94 | 185.71 | 1 | 68.29 | 33.54955 | 185.71 | 194.3904
68.19 | 253.73 | 185.5 | 1 | 68.19 | 60.63427 | 185.5 | 193.0957
68.09 | 227.25 | 185.29 | 1 | 68.09 | 35.28464 | 185.29 | 191.9654
67.99 | 213.18 | 185.16 | 1 | 67.99 | 22.12956 | 185.16 | 191.0504
67.89 | 225.76 | 185.03 | 1 | 67.89 | 35.51222 | 185.03 | 190.2478
67.79 | 246.41 | 184.83 | 1 | 67.79 | 56.94129 | 184.83 | 189.4687
67.69 | 254.49 | 184.58 | 1 | 67.69 | 65.77197 | 184.58 | 188.718
67.59 | 209.49 | 184.4 | 1 | 67.59 | 21.38663 | 184.4 | 188.1034
67.49 | 207.41 | 184.31 | 1 | 67.49 | 19.77545 | 184.31 | 187.6345
67.39 | 193.38 | 184.25 | 1 | 67.39 | 6.136822 | 184.25 | 187.2432
67.29 | 230.06 | 184.14 | 1 | 67.29 | 43.2177 | 184.14 | 186.8423
67.19 | 220.38 | 183.98 | 1 | 67.19 | 33.9539 | 183.98 | 186.4261
67.09 | 194.04 | 183.9 | 1 | 67.09 | 7.920255 | 183.9 | 186.1197
66.99 | 206.91 | 183.83 | 1 | 66.99 | 21.06086 | 183.83 | 185.8491
66.89 | 188.58 | 183.78 | 1 | 66.89 | 2.959153 | 183.78 | 185.6208
66.79 | 205.12 | 183.73 | 1 | 66.79 | 19.70806 | 183.73 | 185.4119
66.69 | 207.58 | 183.64 | 1 | 66.69 | 22.40005 | 183.64 | 185.1799
66.59 | 172.7 | 183.62 | 1 | 66.59 | -12.33274 | 183.62 | 185.0327
66.49 | 203.17 | 183.6 | 1 | 66.49 | 18.2715 | 183.6 | 184.8985
66.39 | 179.35 | 183.57 | 1 | 66.39 | -5.415669 | 183.57 | 184.7657
66.29 | 213.31 | 183.52 | 1 | 66.29 | 28.68709 | 183.52 | 184.6229
66.19 | 180.56 | 183.47 | 1 | 66.19 | -3.929042 | 183.47 | 184.489
66.09 | 199.17 | 183.45 | 1 | 66.09 | 14.77693 | 183.45 | 184.3931
65.99 | 168.67 | 183.45 | 1 | 65.99 | -15.65411 | 183.45 | 184.3241
65.89 | 167.04 | 167.04 | 1 | 65.89 | -0.8113962 | 167.04 | 167.8514
65.79 | 185.97 | 185.97 | 1 | 65.79 | -0.7542585 | 185.97 | 186.7243
65.69 | 195.4 | 195.4 | 1 | 65.69 | -0.7021096 | 195.4 | 196.1021
65.59 | 185.12 | 185.12 | 1 | 65.59 | -0.6544329 | 185.12 | 185.7744
65.49 | 183.07 | 183.07 | 1 | 65.49 | -0.6107736 | 183.07 | 183.6808
65.39 | 169.48 | 169.48 | 1 | 65.39 | -0.5707299 | 169.48 | 170.0507
65.29 | 167.85 | 167.85 | 1 | 65.29 | -0.5339465 | 167.85 | 168.3839
65.19 | 180.93 | 180.93 | 1 | 65.19 | -0.5001081 | 180.93 | 181.4301
65.09 | 172.48 | 172.48 | 1 | 65.09 | -0.4689345 | 172.48 | 172.9489
64.99 | 153.58 | 153.58 | 1 | 64.99 | -0.4401764 | 153.58 | 154.0202
64.89 | 153.37 | 153.37 | 1 | 64.89 | -0.4136111 | 153.37 | 153.7836
64.79 | 157.65 | 157.65 | 1 | 64.79 | -0.3890399 | 157.65 | 158.039
64.69 | 135.62 | 135.62 | 1 | 64.69 | -0.3662847 | 135.62 | 135.9863
64.59 | 144.8 | 144.8 | 1 | 64.59 | -0.3451856 | 144.8 | 145.1452
64.49 | 145.65 | 145.65 | 1 | 64.49 | -0.3255993 | 145.65 | 145.9756
64.39 | 161.35 | 161.35 | 1 | 64.39 | -0.3073966 | 161.35 | 161.6574
64.29 | 174.95 | 174.95 | 1 | 64.29 | -0.290461 | 174.95 | 175.2405
64.19 | 187.42 | 187.42 | 1 | 64.19 | -0.2746874 | 187.42 | 187.6947
64.09 | 160.8 | 160.8 | 1 | 64.09 | -0.2599809 | 160.8 | 161.06
63.99 | 169.61 | 169.61 | 1 | 63.99 | -0.2462554 | 169.61 | 169.8563
63.89 | 162.24 | 162.24 | 1 | 63.89 | -0.2334328 | 162.24 | 162.4734
63.79 | 158.49 | 158.49 | 1 | 63.79 | -0.2214423 | 158.49 | 158.7114
63.69 | 155.48 | 155.48 | 1 | 63.69 | -0.2102196 | 155.48 | 155.6902
63.59 | 162.75 | 162.75 | 1 | 63.59 | -0.1997059 | 162.75 | 162.9497
63.49 | 142.43 | 142.43 | 1 | 63.49 | -0.1898478 | 142.43 | 142.6198
63.39 | 172.82 | 172.82 | 1 | 63.39 | -0.1805965 | 172.82 | 173.0006
63.29 | 128.98 | 128.98 | 1 | 63.29 | -0.1719074 | 128.98 | 129.1519
63.19 | 186.68 | 186.68 | 1 | 63.19 | -0.1637397 | 186.68 | 186.8437
63.09 | 147.17 | 147.17 | 1 | 63.09 | -0.1560561 | 147.17 | 147.3261
62.99 | 131.48 | 131.48 | 1 | 62.99 | -0.1488223 | 131.48 | 131.6288
62.89 | 163.5 | 163.5 | 1 | 62.89 | -0.1420069 | 163.5 | 163.642
62.79 | 142.56 | 142.56 | 1 | 62.79 | -0.1355808 | 142.56 | 142.6956
62.69 | 137.88 | 137.88 | 1 | 62.69 | -0.1295177 | 137.88 | 138.0095
62.59 | 133.56 | 133.56 | 1 | 62.59 | -0.1237929 | 133.56 | 133.6838
62.49 | 148.29 | 148.29 | 1 | 62.49 | -0.1183839 | 148.29 | 148.4084
62.39 | 154.05 | 154.05 | 1 | 62.39 | -0.1132698 | 154.05 | 154.1633
62.29 | 160.6 | 160.6 | 1 | 62.29 | -0.1084315 | 160.6 | 160.7084
62.19 | 128.29 | 128.29 | 1 | 62.19 | -0.1038512 | 128.29 | 128.3939
62.09 | 149.28 | 149.28 | 1 | 62.09 | -0.09951239 | 149.28 | 149.3795
61.99 | 168.73 | 168.73 | 1 | 61.99 | -0.09539987 | 168.73 | 168.8254

## Experimental description
VAMAS Header Information
Format Identifier | VAMAS Surface Chemical Analysis Standard Data Transfer Format 1988 May 4
Institution Identifier | Not Specified
Instrument Model | Not Specified
Operator Identifier | Not Specified
Experiment Identifier | Not Specified
Number of Comment Lines | 4
Comment | Casa Info Follows CasaXPS Version 2.3.27PR1.7 0 FileDesc:230809_Pt_Plate_004_Etch1 SourceAnalyserAngle: Not Specified
Experiment Mode | NORM
Scan Mode | REGULAR
Number of Spectral Regions | 1
Number of Analysis Positions
Number of Discrete X Coordinates
Number of Discrete Y Coordinates
Block 1
Sample ID | Pt #002
Year/Month/Day | 2023/8/9
Time HH,MM,SS | 8:8:56
Technique | XPS
Species & Transition | Pt 4f
Number of scans | 1
Source Label | KA1486
Source Energy | 1486.68
Source width X | 1e+37
Source width Y | 1e+37
Pass Energy | 20
Work Function | 1e+37
Analyzer Mode | FAT
Sputtering Energy | N/A
Take-off Polar Angle | 1e+37
Take-off Azimuth | 1e+37
Target Bias | 1e+37
Analysis Width X | 1e+37
Analysis Width Y | 1e+37
X Label | Kinetic Energy
X Units | eV
X Start | 1396.68
X Step | 0.1
Num Y Values | 562
Num Scans | 1
Collection Time | 0.05
Time Correction | 1e+37
Y Unit | d
# Comment Lines | 10
Block Comment | Casa Info Follows 0 0 0 0 Pt #002 X Y [22307.5 , 37642.2] X-ray spot-size: 100 um by 100 um 230809_Pt_Plate_004_Etch1 Standard 9/8/2023 08:08:56 C:\Users\gwilh\OneDrive - Imperial College London\Documents\MEGAsync\Conference\Harwell Workshop 2024\Workshop2024\Workshop2024\CasaXPSTipsAndTricks\PtFoil_Etch2000evMid.vms