## Valence
Binding Energy | Raw Data | BE | Background | Calculated Fit | VBM_Position | VBM_Edge_Center | VBM_BG_Center | VBM_Signal_Extrap_X | VBM_Signal_Extrap_Y | VBM_Signal_Points_X | VBM_Signal_Points_Y | VBM_BG_Extrap_X | VBM_BG_Extrap_Y | VBM_BG_Points_X | VBM_BG_Points_Y | ID | Peak Label | Position (eV) | Height (CPS) | FWHM (eV) | σ/γ (%) L/G | Area (CPS.eV) | σ W_g | γ W_l | W_g Skew | Conc. (%) | A/Aᴀ | Split (eV) | Fitting Model | Bkg Type | Bkg Low (eV) | Bkg High (eV) | Bkg Offset Low (CPS) | Bkg Offset High (CPS)
15.08 | 1488.96 | 15.08 | 1488.96 |  | 1.824686 | 2.26 | -1.04 | -1.92 | -44700.72 | 2.53 | 8949.08 | -1.92 | 16.39714 | -0.52 | 121.394 | A | VBM | 1.82 | 2.26 | 10.00 | -1.04 | 20.00 | 1.00 | [5 empty] | VBM
15.03 | 1457.33 | 15.03 | 1457.33 |  |  |  |  | -1.748283 | -42637.99 | 2.48 | 8185.47 | -1.748283 | 28.56041 | -0.57 | 116.229
14.98 | 1423.3 | 14.98 | 1423.3 |  |  |  |  | -1.576566 | -40575.27 | 2.43 | 7569.66 | -1.576566 | 40.72367 | -0.62 | 105.313 | Please cite KherveFitting software: Kerherve G. et al. Surface and Interface Analysis (2025) TBD
14.93 | 1452.6 | 14.93 | 1452.6 |  |  |  |  | -1.404848 | -38512.55 | 2.38 | 6806.91 | -1.404848 | 52.88694 | -0.67 | 119.027
14.88 | 1521.82 | 14.88 | 1521.82 |  |  |  |  | -1.233131 | -36449.83 | 2.33 | 6293.8 | -1.233131 | 65.0502 | -0.72 | 100.411
14.83 | 1491.51 | 14.83 | 1491.51 |  |  |  |  | -1.061414 | -34387.11 | 2.28 | 5595.72 | -1.061414 | 77.21346 | -0.77 | 90.5068
14.78 | 1493.71 | 14.78 | 1493.71 |  |  |  |  | -0.889697 | -32324.39 | 2.23 | 5029.14 | -0.889697 | 89.37673 | -0.82 | 87.192
14.73 | 1479.41 | 14.73 | 1479.41 |  |  |  |  | -0.7179798 | -30261.67 | 2.18 | 4547.03 | -0.7179798 | 101.54 | -0.87 | 99.0995
14.68 | 1511.33 | 14.68 | 1511.33 |  |  |  |  | -0.5462626 | -28198.94 | 2.13 | 3972.79 | -0.5462626 | 113.7033 | -0.92 | 74.7679
14.63 | 1483.54 | 14.63 | 1483.54 |  |  |  |  | -0.3745455 | -26136.22 | 2.08 | 3563.71 | -0.3745455 | 125.8665 | -0.97 | 81.3574
14.58 | 1440.31 | 14.58 | 1440.31 |  |  |  |  | -0.2028283 | -24073.5 |  |  | -0.2028283 | 138.0298 | -1.02 | 76.6784
14.53 | 1442.1 | 14.53 | 1442.1 |  |  |  |  | -0.03111111 | -22010.78 |  |  | -0.03111111 | 150.193 | -1.07 | 68.0821
14.48 | 1491.97 | 14.48 | 1491.97 |  |  |  |  | 0.1406061 | -19948.06 |  |  | 0.1406061 | 162.3563 | -1.12 | 68.2179
14.43 | 1504.33 | 14.43 | 1504.33 |  |  |  |  | 0.3123232 | -17885.34 |  |  | 0.3123232 | 174.5196 | -1.17 | 66.7044
14.38 | 1507.51 | 14.38 | 1507.51 |  |  |  |  | 0.4840404 | -15822.62 |  |  | 0.4840404 | 186.6828 | -1.22 | 70.9995
14.33 | 1552.16 | 14.33 | 1552.16 |  |  |  |  | 0.6557576 | -13759.89 |  |  | 0.6557576 | 198.8461 | -1.27 | 61.7336
14.28 | 1611.47 | 14.28 | 1611.47 |  |  |  |  | 0.8274747 | -11697.17 |  |  | 0.8274747 | 211.0094 | -1.32 | 68.2252
14.23 | 1549.05 | 14.23 | 1549.05 |  |  |  |  | 0.9991919 | -9634.452 |  |  | 0.9991919 | 223.1726 | -1.37 | 62.6902
14.18 | 1524.58 | 14.18 | 1524.58 |  |  |  |  | 1.170909 | -7571.731 |  |  | 1.170909 | 235.3359 | -1.42 | 49.7465
14.13 | 1546.64 | 14.13 | 1546.64 |  |  |  |  | 1.342626 | -5509.009 |  |  | 1.342626 | 247.4992 | -1.47 | 49.9803
14.08 | 1554.78 | 14.08 | 1554.78 |  |  |  |  | 1.514343 | -3446.288 |  |  | 1.514343 | 259.6624
14.03 | 1544.21 | 14.03 | 1544.21 |  |  |  |  | 1.686061 | -1383.566 |  |  | 1.686061 | 271.8257
13.98 | 1578.17 | 13.98 | 1578.17 |  |  |  |  | 1.857778 | 679.1551 |  |  | 1.857778 | 283.989
13.93 | 1570.63 | 13.93 | 1570.63 |  |  |  |  | 2.029495 | 2741.877 |  |  | 2.029495 | 296.1522
13.88 | 1585.66 | 13.88 | 1585.66 |  |  |  |  | 2.201212 | 4804.598 |  |  | 2.201212 | 308.3155
13.83 | 1549.49 | 13.83 | 1549.49 |  |  |  |  | 2.372929 | 6867.319 |  |  | 2.372929 | 320.4787
13.78 | 1550.13 | 13.78 | 1550.13 |  |  |  |  | 2.544646 | 8930.041 |  |  | 2.544646 | 332.642
13.73 | 1564.09 | 13.73 | 1564.09 |  |  |  |  | 2.716364 | 10992.76 |  |  | 2.716364 | 344.8053
13.68 | 1518.31 | 13.68 | 1518.31 |  |  |  |  | 2.888081 | 13055.48 |  |  | 2.888081 | 356.9685
13.63 | 1500.39 | 13.63 | 1500.39 |  |  |  |  | 3.059798 | 15118.2 |  |  | 3.059798 | 369.1318
13.58 | 1541.26 | 13.58 | 1541.26 |  |  |  |  | 3.231515 | 17180.93 |  |  | 3.231515 | 381.2951
13.53 | 1592.45 | 13.53 | 1592.45 |  |  |  |  | 3.403232 | 19243.65 |  |  | 3.403232 | 393.4583
13.48 | 1544.87 | 13.48 | 1544.87 |  |  |  |  | 3.574949 | 21306.37 |  |  | 3.574949 | 405.6216
13.43 | 1557.76 | 13.43 | 1557.76 |  |  |  |  | 3.746667 | 23369.09 |  |  | 3.746667 | 417.7849
13.38 | 1503.4 | 13.38 | 1503.4 |  |  |  |  | 3.918384 | 25431.81 |  |  | 3.918384 | 429.9481
13.33 | 1569.05 | 13.33 | 1569.05 |  |  |  |  | 4.090101 | 27494.53 |  |  | 4.090101 | 442.1114
13.28 | 1569.89 | 13.28 | 1569.89 |  |  |  |  | 4.261818 | 29557.25 |  |  | 4.261818 | 454.2747
13.23 | 1598 | 13.23 | 1598 |  |  |  |  | 4.433535 | 31619.98 |  |  | 4.433535 | 466.4379
13.18 | 1633.73 | 13.18 | 1633.73 |  |  |  |  | 4.605253 | 33682.7 |  |  | 4.605253 | 478.6012
13.13 | 1589.97 | 13.13 | 1589.97 |  |  |  |  | 4.77697 | 35745.42 |  |  | 4.77697 | 490.7644
13.08 | 1614.6 | 13.08 | 1614.6 |  |  |  |  | 4.948687 | 37808.14 |  |  | 4.948687 | 502.9277
13.03 | 1603.02 | 13.03 | 1603.02 |  |  |  |  | 5.120404 | 39870.86 |  |  | 5.120404 | 515.091
12.98 | 1560.47 | 12.98 | 1560.47 |  |  |  |  | 5.292121 | 41933.58 |  |  | 5.292121 | 527.2542
12.93 | 1535.74 | 12.93 | 1535.74 |  |  |  |  | 5.463838 | 43996.3 |  |  | 5.463838 | 539.4175
12.88 | 1623.56 | 12.88 | 1623.56 |  |  |  |  | 5.635556 | 46059.03 |  |  | 5.635556 | 551.5808
12.83 | 1515.11 | 12.83 | 1515.11 |  |  |  |  | 5.807273 | 48121.75 |  |  | 5.807273 | 563.744
12.78 | 1586.37 | 12.78 | 1586.37 |  |  |  |  | 5.97899 | 50184.47 |  |  | 5.97899 | 575.9073
12.73 | 1563.1 | 12.73 | 1563.1 |  |  |  |  | 6.150707 | 52247.19 |  |  | 6.150707 | 588.0706
12.68 | 1499.42 | 12.68 | 1499.42 |  |  |  |  | 6.322424 | 54309.91 |  |  | 6.322424 | 600.2338
12.63 | 1600.26 | 12.63 | 1600.26 |  |  |  |  | 6.494141 | 56372.63 |  |  | 6.494141 | 612.3971
12.58 | 1513.49 | 12.58 | 1513.49 |  |  |  |  | 6.665859 | 58435.35 |  |  | 6.665859 | 624.5603
12.53 | 1604.12 | 12.53 | 1604.12 |  |  |  |  | 6.837576 | 60498.08 |  |  | 6.837576 | 636.7236
12.48 | 1531.47 | 12.48 | 1531.47 |  |  |  |  | 7.009293 | 62560.8 |  |  | 7.009293 | 648.8869
12.43 | 1551.79 | 12.43 | 1551.79 |  |  |  |  | 7.18101 | 64623.52 |  |  | 7.18101 | 661.0501
12.38 | 1618.9 | 12.38 | 1618.9 |  |  |  |  | 7.352727 | 66686.24 |  |  | 7.352727 | 673.2134
12.33 | 1613.06 | 12.33 | 1613.06 |  |  |  |  | 7.524444 | 68748.96 |  |  | 7.524444 | 685.3767
12.28 | 1569.93 | 12.28 | 1569.93 |  |  |  |  | 7.696162 | 70811.68 |  |  | 7.696162 | 697.5399
12.23 | 1576.95 | 12.23 | 1576.95 |  |  |  |  | 7.867879 | 72874.4 |  |  | 7.867879 | 709.7032
12.18 | 1538.17 | 12.18 | 1538.17 |  |  |  |  | 8.039596 | 74937.13 |  |  | 8.039596 | 721.8665
12.13 | 1572.14 | 12.13 | 1572.14 |  |  |  |  | 8.211313 | 76999.85 |  |  | 8.211313 | 734.0297
12.08 | 1585.19 | 12.08 | 1585.19 |  |  |  |  | 8.38303 | 79062.57 |  |  | 8.38303 | 746.193
12.03 | 1579.99 | 12.03 | 1579.99 |  |  |  |  | 8.554747 | 81125.29 |  |  | 8.554747 | 758.3563
11.98 | 1554.3 | 11.98 | 1554.3 |  |  |  |  | 8.726465 | 83188.01 |  |  | 8.726465 | 770.5195
11.93 | 1540.6 | 11.93 | 1540.6 |  |  |  |  | 8.898182 | 85250.73 |  |  | 8.898182 | 782.6828
11.88 | 1557.69 | 11.88 | 1557.69 |  |  |  |  | 9.069899 | 87313.45 |  |  | 9.069899 | 794.846
11.83 | 1603.74 | 11.83 | 1603.74 |  |  |  |  | 9.241616 | 89376.18 |  |  | 9.241616 | 807.0093
11.78 | 1633.62 | 11.78 | 1633.62 |  |  |  |  | 9.413333 | 91438.9 |  |  | 9.413333 | 819.1726
11.73 | 1601.54 | 11.73 | 1601.54 |  |  |  |  | 9.585051 | 93501.62 |  |  | 9.585051 | 831.3358
11.68 | 1635.06 | 11.68 | 1635.06 |  |  |  |  | 9.756768 | 95564.34 |  |  | 9.756768 | 843.4991
11.63 | 1614.51 | 11.63 | 1614.51 |  |  |  |  | 9.928485 | 97627.06 |  |  | 9.928485 | 855.6624
11.58 | 1576.04 | 11.58 | 1576.04 |  |  |  |  | 10.1002 | 99689.78 |  |  | 10.1002 | 867.8256
11.53 | 1626.72 | 11.53 | 1626.72 |  |  |  |  | 10.27192 | 101752.5 |  |  | 10.27192 | 879.9889
11.48 | 1615.95 | 11.48 | 1615.95 |  |  |  |  | 10.44364 | 103815.2 |  |  | 10.44364 | 892.1522
11.43 | 1688.48 | 11.43 | 1688.48 |  |  |  |  | 10.61535 | 105877.9 |  |  | 10.61535 | 904.3154
11.38 | 1584.15 | 11.38 | 1584.15 |  |  |  |  | 10.78707 | 107940.7 |  |  | 10.78707 | 916.4787
11.33 | 1653.09 | 11.33 | 1653.09 |  |  |  |  | 10.95879 | 110003.4 |  |  | 10.95879 | 928.642
11.28 | 1610.58 | 11.28 | 1610.58 |  |  |  |  | 11.13051 | 112066.1 |  |  | 11.13051 | 940.8052
11.23 | 1686.98 | 11.23 | 1686.98 |  |  |  |  | 11.30222 | 114128.8 |  |  | 11.30222 | 952.96848
11.18 | 1572.23 | 11.18 | 1572.23 |  |  |  |  | 11.47394 | 116191.6 |  |  | 11.47394 | 965.1317
11.13 | 1634.72 | 11.13 | 1634.72 |  |  |  |  | 11.64566 | 118254.3 |  |  | 11.64566 | 977.295
11.08 | 1597.72 | 11.08 | 1597.72 |  |  |  |  | 11.81737 | 120317 |  |  | 11.81737 | 989.4583
11.03 | 1668.71 | 11.03 | 1668.71 |  |  |  |  | 11.98909 | 122379.7 |  |  | 11.98909 | 1001.622
10.98 | 1657.54 | 10.98 | 1657.54 |  |  |  |  | 12.16081 | 124442.4 |  |  | 12.16081 | 1013.785
10.93 | 1665.94 | 10.93 | 1665.94 |  |  |  |  | 12.33253 | 126505.2 |  |  | 12.33253 | 1025.948
10.88 | 1624.77 | 10.88 | 1624.77 |  |  |  |  | 12.50424 | 128567.9 |  |  | 12.50424 | 1038.111
10.83 | 1630.02 | 10.83 | 1630.02 |  |  |  |  | 12.67596 | 130630.6 |  |  | 12.67596 | 1050.275
10.78 | 1672.51 | 10.78 | 1672.51 |  |  |  |  | 12.84768 | 132693.3 |  |  | 12.84768 | 1062.438
10.73 | 1657.55 | 10.73 | 1657.55 |  |  |  |  | 13.01939 | 134756 |  |  | 13.01939 | 1074.601
10.68 | 1598.7 | 10.68 | 1598.7 |  |  |  |  | 13.19111 | 136818.8 |  |  | 13.19111 | 1086.764
10.63 | 1678 | 10.63 | 1678 |  |  |  |  | 13.36283 | 138881.5 |  |  | 13.36283 | 1098.928
10.58 | 1661.65 | 10.58 | 1661.65 |  |  |  |  | 13.53455 | 140944.2 |  |  | 13.53455 | 1111.091
10.53 | 1700.9 | 10.53 | 1700.9 |  |  |  |  | 13.70626 | 143006.9 |  |  | 13.70626 | 1123.254
10.48 | 1755.25 | 10.48 | 1755.25 |  |  |  |  | 13.87798 | 145069.7 |  |  | 13.87798 | 1135.417
10.43 | 1668.04 | 10.43 | 1668.04 |  |  |  |  | 14.0497 | 147132.4 |  |  | 14.0497 | 1147.581
10.38 | 1701.35 | 10.38 | 1701.35 |  |  |  |  | 14.22141 | 149195.1 |  |  | 14.22141 | 1159.744
10.33 | 1722.58 | 10.33 | 1722.58 |  |  |  |  | 14.39313 | 151257.8 |  |  | 14.39313 | 1171.907
10.28 | 1811.76 | 10.28 | 1811.76 |  |  |  |  | 14.56485 | 153320.5 |  |  | 14.56485 | 1184.07
10.23 | 1728.37 | 10.23 | 1728.37 |  |  |  |  | 14.73657 | 155383.3 |  |  | 14.73657 | 1196.234
10.18 | 1697.73 | 10.18 | 1697.73 |  |  |  |  | 14.90828 | 157446 |  |  | 14.90828 | 1208.397
10.13 | 1784.76 | 10.13 | 1784.76 |  |  |  |  | 15.08 | 159508.7 |  |  | 15.08 | 1220.56
10.08 | 1767.12 | 10.08 | 1767.12
10.03 | 1824.16 | 10.03 | 1824.16
9.98 | 1793.43 | 9.98 | 1793.43
9.93 | 1835.97 | 9.93 | 1835.97
9.88 | 1770.53 | 9.88 | 1770.53
9.83 | 1879.03 | 9.83 | 1879.03
9.78 | 1849.72 | 9.78 | 1849.72
9.73 | 1860.61 | 9.73 | 1860.61
9.68 | 1844.83 | 9.68 | 1844.83
9.63 | 1853.23 | 9.63 | 1853.23
9.58 | 1849.46 | 9.58 | 1849.46
9.53 | 1872.73 | 9.53 | 1872.73
9.48 | 1867.64 | 9.48 | 1867.64
9.43 | 1946.06 | 9.43 | 1946.06
9.38 | 1941.85 | 9.38 | 1941.85
9.33 | 1993.2 | 9.33 | 1993.2
9.28 | 2009.27 | 9.28 | 2009.27
9.23 | 2089.04 | 9.23 | 2089.04
9.18 | 2076.79 | 9.18 | 2076.79
9.13 | 2048.3 | 9.13 | 2048.3
9.08 | 2072.57 | 9.08 | 2072.57
9.03 | 2117.9 | 9.03 | 2117.9
8.98 | 2112.48 | 8.98 | 2112.48
8.93 | 2149.82 | 8.93 | 2149.82
8.88 | 2089.78 | 8.88 | 2089.78
8.83 | 2174.4 | 8.83 | 2174.4
8.78 | 2276.46 | 8.78 | 2276.46
8.73 | 2235.91 | 8.73 | 2235.91
8.68 | 2361.99 | 8.68 | 2361.99
8.63 | 2363.59 | 8.63 | 2363.59
8.58 | 2438.36 | 8.58 | 2438.36
8.53 | 2455.02 | 8.53 | 2455.02
8.48 | 2578.18 | 8.48 | 2578.18
8.43 | 2680.03 | 8.43 | 2680.03
8.38 | 2689.63 | 8.38 | 2689.63
8.33 | 2820.77 | 8.33 | 2820.77
8.28 | 2900.72 | 8.28 | 2900.72
8.23 | 3062.85 | 8.23 | 3062.85
8.18 | 3166.96 | 8.18 | 3166.96
8.13 | 3414.81 | 8.13 | 3414.81
8.08 | 3567.36 | 8.08 | 3567.36
8.03 | 3723.09 | 8.03 | 3723.09
7.98 | 3889.48 | 7.98 | 3889.48
7.93 | 4038.76 | 7.93 | 4038.76
7.88 | 4385.92 | 7.88 | 4385.92
7.83 | 4631.53 | 7.83 | 4631.53
7.78 | 4874.53 | 7.78 | 4874.53
7.73 | 5255.52 | 7.73 | 5255.52
7.68 | 5573.64 | 7.68 | 5573.64
7.63 | 5836.79 | 7.63 | 5836.79
7.58 | 5955.4 | 7.58 | 5955.4
7.53 | 6218.4 | 7.53 | 6218.4
7.48 | 6444.19 | 7.48 | 6444.19
7.43 | 6777.67 | 7.43 | 6777.67
7.38 | 6960.8 | 7.38 | 6960.8
7.33 | 7100.34 | 7.33 | 7100.34
7.28 | 7371.63 | 7.28 | 7371.63
7.23 | 7603.4 | 7.23 | 7603.4
7.18 | 7592.88 | 7.18 | 7592.88
7.13 | 7604.55 | 7.13 | 7604.55
7.08 | 7847.09 | 7.08 | 7847.09
7.03 | 7995.34 | 7.03 | 7995.34
6.98 | 8032.62 | 6.98 | 8032.62
6.93 | 8249.74 | 6.93 | 8249.74
6.88 | 8303.3 | 6.88 | 8303.3
6.83 | 8518.98 | 6.83 | 8518.98
6.78 | 8543.44 | 6.78 | 8543.44
6.73 | 8837.67 | 6.73 | 8837.67
6.68 | 8862.11 | 6.68 | 8862.11
6.63 | 9351.68 | 6.63 | 9351.68
6.58 | 9763.86 | 6.58 | 9763.86
6.53 | 10068 | 6.53 | 10068
6.48 | 10176 | 6.48 | 10176
6.43 | 10609.4 | 6.43 | 10609.4
6.38 | 10731.9 | 6.38 | 10731.9
6.33 | 10769.4 | 6.33 | 10769.4
6.28 | 10609.3 | 6.28 | 10609.3
6.23 | 10307.8 | 6.23 | 10307.8
6.18 | 9987.64 | 6.18 | 9987.64
6.13 | 9762.97 | 6.13 | 9762.97
6.08 | 9415.91 | 6.08 | 9415.91
6.03 | 9249.35 | 6.03 | 9249.35
5.98 | 8801.88 | 5.98 | 8801.88
5.93 | 8536.66 | 5.93 | 8536.66
5.88 | 8237.63 | 5.88 | 8237.63
5.83 | 8027.45 | 5.83 | 8027.45
5.78 | 7849.43 | 5.78 | 7849.43
5.73 | 7649.58 | 5.73 | 7649.58
5.68 | 7434.97 | 5.68 | 7434.97
5.63 | 7276.16 | 5.63 | 7276.16
5.58 | 7136.71 | 5.58 | 7136.71
5.53 | 7135.48 | 5.53 | 7135.48
5.48 | 7026.23 | 5.48 | 7026.23
5.43 | 6900.39 | 5.43 | 6900.39
5.38 | 7106.93 | 5.38 | 7106.93
5.33 | 7136.79 | 5.33 | 7136.79
5.28 | 7142.53 | 5.28 | 7142.53
5.23 | 7092.25 | 5.23 | 7092.25
5.18 | 7108.73 | 5.18 | 7108.73
5.13 | 7370.09 | 5.13 | 7370.09
5.08 | 7385.22 | 5.08 | 7385.22
5.03 | 7340.11 | 5.03 | 7340.11
4.98 | 7446.96 | 4.98 | 7446.96
4.93 | 7520.34 | 4.93 | 7520.34
4.88 | 7436 | 4.88 | 7436
4.83 | 7665.89 | 4.83 | 7665.89
4.78 | 7896.87 | 4.78 | 7896.87
4.73 | 8018.93 | 4.73 | 8018.93
4.68 | 8383.6 | 4.68 | 8383.6
4.63 | 8587.22 | 4.63 | 8587.22
4.58 | 9068.82 | 4.58 | 9068.82
4.53 | 9311.85 | 4.53 | 9311.85
4.48 | 9509.66 | 4.48 | 9509.66
4.43 | 9802.21 | 4.43 | 9802.21
4.38 | 9919.87 | 4.38 | 9919.87
4.33 | 10216.8 | 4.33 | 10216.8
4.28 | 10379 | 4.28 | 10379
4.23 | 10574.2 | 4.23 | 10574.2
4.18 | 10896.4 | 4.18 | 10896.4
4.13 | 10940.3 | 4.13 | 10940.3
4.08 | 11223.4 | 4.08 | 11223.4
4.03 | 11418.6 | 4.03 | 11418.6
3.98 | 11501.3 | 3.98 | 11501.3
3.93 | 11495.8 | 3.93 | 11495.8
3.88 | 11291.5 | 3.88 | 11291.5
3.83 | 11200.1 | 3.83 | 11200.1
3.78 | 11462.7 | 3.78 | 11462.7
3.73 | 11454.4 | 3.73 | 11454.4
3.68 | 11180.1 | 3.68 | 11180.1
3.63 | 11160.9 | 3.63 | 11160.9
3.58 | 11185.1 | 3.58 | 11185.1
3.53 | 11089.5 | 3.53 | 11089.5
3.48 | 11264.9 | 3.48 | 11264.9
3.43 | 11202.4 | 3.43 | 11202.4
3.38 | 10954.5 | 3.38 | 10954.5
3.33 | 10909.8 | 3.33 | 10909.8
3.28 | 10748.1 | 3.28 | 10748.1
3.23 | 10707.3 | 3.23 | 10707.3
3.18 | 10724.9 | 3.18 | 10724.9
3.13 | 10544.8 | 3.13 | 10544.8
3.08 | 10632.5 | 3.08 | 10632.5
3.03 | 10744.4 | 3.03 | 10744.4
2.98 | 10876.4 | 2.98 | 10876.4
2.93 | 11052 | 2.93 | 11052
2.88 | 10986.7 | 2.88 | 10986.7
2.83 | 11108.9 | 2.83 | 11108.9
2.78 | 11102.4 | 2.78 | 11102.4
2.73 | 10846.6 | 2.73 | 10846.6
2.68 | 10519.8 | 2.68 | 10519.8
2.63 | 10077.3 | 2.63 | 10077.3
2.58 | 9519.95 | 2.58 | 9519.95
2.53 | 8949.08 | 2.53 | 8949.08
2.48 | 8185.47 | 2.48 | 8185.47
2.43 | 7569.66 | 2.43 | 7569.66
2.38 | 6806.91 | 2.38 | 6806.91
2.33 | 6293.8 | 2.33 | 6293.8
2.28 | 5595.72 | 2.28 | 5595.72
2.23 | 5029.14 | 2.23 | 5029.14
2.18 | 4547.03 | 2.18 | 4547.03
2.13 | 3972.79 | 2.13 | 3972.79
2.08 | 3563.71 | 2.08 | 3563.71
2.03 | 3279.95 | 2.03 | 3279.95
1.98 | 2899.52 | 1.98 | 2899.52
1.93 | 2591.86 | 1.93 | 2591.86
1.88 | 2446.65 | 1.88 | 2446.65
1.83 | 2194.31 | 1.83 | 2194.31
1.78 | 2091.21 | 1.78 | 2091.21
1.73 | 1984.7 | 1.73 | 1984.7
1.68 | 1862.92 | 1.68 | 1862.92
1.63 | 1800.41 | 1.63 | 1800.41
1.58 | 1703.23 | 1.58 | 1703.23
1.53 | 1594.38 | 1.53 | 1594.38
1.48 | 1559.68 | 1.48 | 1559.68
1.43 | 1569.62 | 1.43 | 1569.62
1.38 | 1530.93 | 1.38 | 1530.93
1.33 | 1458.66 | 1.33 | 1458.66
1.28 | 1468.92 | 1.28 | 1468.92
1.23 | 1346.41 | 1.23 | 1346.41
1.18 | 1327.53 | 1.18 | 1327.53
1.13 | 1366.33 | 1.13 | 1366.33
1.08 | 1332.81 | 1.08 | 1332.81
1.03 | 1278.28 | 1.03 | 1278.28
0.98 | 1311.77 | 0.98 | 1311.77
0.93 | 1273.73 | 0.93 | 1273.73
0.88 | 1260.6 | 0.88 | 1260.6
0.83 | 1206.06 | 0.83 | 1206.06
0.78 | 1192.39 | 0.78 | 1192.39
0.73 | 1220.44 | 0.73 | 1220.44
0.68 | 1152.78 | 0.68 | 1152.78
0.63 | 1125.43 | 0.63 | 1125.43
0.58 | 1151.21 | 0.58 | 1151.21
0.53 | 1099.53 | 0.53 | 1099.53
0.48 | 1103.49 | 0.48 | 1103.49
0.43 | 1079.99 | 0.43 | 1079.99
0.38 | 1035.41 | 0.38 | 1035.41
0.33 | 1010.2 | 0.33 | 1010.2
0.28 | 912.049 | 0.28 | 912.05
0.23 | 821.706 | 0.23 | 821.71
0.18 | 654.501 | 0.18 | 654.5
0.13 | 610.694 | 0.13 | 610.69
0.08 | 487.392 | 0.08 | 487.39
0.03 | 393.683 | 0.03 | 393.68
-0.02 | 354.357 | -0.02 | 354.36
-0.07 | 257.092 | -0.07 | 257.09
-0.12 | 207.663 | -0.12 | 207.66
-0.17 | 209.923 | -0.17 | 209.92
-0.22 | 203.112 | -0.22 | 203.11
-0.27 | 161.905 | -0.27 | 161.91
-0.32 | 160.1 | -0.32 | 160.1
-0.37 | 169.554 | -0.37 | 169.55
-0.42 | 136.879 | -0.42 | 136.88
-0.47 | 124.241 | -0.47 | 124.24
-0.52 | 121.394 | -0.52 | 121.39
-0.57 | 116.229 | -0.57 | 116.23
-0.62 | 105.313 | -0.62 | 105.31
-0.67 | 119.027 | -0.67 | 119.03
-0.72 | 100.411 | -0.72 | 100.41
-0.77 | 90.5068 | -0.77 | 90.51
-0.82 | 87.192 | -0.82 | 87.19
-0.87 | 99.0995 | -0.87 | 99.1
-0.92 | 74.7679 | -0.92 | 74.77
-0.97 | 81.3574 | -0.97 | 81.36
-1.02 | 76.6784 | -1.02 | 76.68
-1.07 | 68.0821 | -1.07 | 68.08
-1.12 | 68.2179 | -1.12 | 68.22
-1.17 | 66.7044 | -1.17 | 66.7
-1.22 | 70.9995 | -1.22 | 71
-1.27 | 61.7336 | -1.27 | 61.73
-1.32 | 68.2252 | -1.32 | 68.23
-1.37 | 62.6902 | -1.37 | 62.69
-1.42 | 49.7465 | -1.42 | 49.75
-1.47 | 49.9803 | -1.47 | 49.98
-1.52 | 59.5326 | -1.52 | 59.53
-1.57 | 40.7954 | -1.57 | 40.8
-1.62 | 50.7468 | -1.62 | 50.75
-1.67 | 40.8313 | -1.67 | 40.83
-1.72 | 41.4266 | -1.72 | 41.43
-1.77 | 44.768 | -1.77 | 44.77
-1.82 | 43.5964 | -1.82 | 43.6
-1.87 | 33.6083 | -1.87 | 33.61
-1.92 | 41.6402 | -1.92 | 41.64

## Fermi-Edge
Binding Energy | Raw Data | BE | Background | Calculated Fit | Fermi_X | Fermi_Y | ID | Peak Label | Position (eV) | Height (CPS) | FWHM (eV) | σ/γ (%) L/G | Area (CPS.eV) | σ W_g | γ W_l | W_g Skew | Conc. (%) | A/Aᴀ | Split (eV) | Fitting Model | Bkg Type | Bkg Low (eV) | Bkg High (eV) | Bkg Offset Low (CPS) | Bkg Offset High (CPS)
1.08 | 1311.53 | 1.08 | 1311.53 |  | 0.8 | 1183.96 | A | Fermi | 0.18 | 1051.98 | 0.4 | 0.0 | 420.86 | 0.0 | 0.12 | 0.0 | 100.0 | 100.0 | 0.00 | Fermi | None | -0.42 | 0.8 | 0 | 0
1.07 | 1314.82 | 1.07 | 1314.82 |  | 0.79 | 1183.38 |  |  | 0 | Fixed | Fixed | Fixed | Fixed | Fixed | Fixed | Fixed
1.06 | 1298.24 | 1.06 | 1298.24 |  | 0.78 | 1182.76 | Please cite KherveFitting software: Kerherve G. et al. Surface and Interface Analysis (2025) TBD
1.05 | 1293.87 | 1.05 | 1293.87 |  | 0.77 | 1182.09
1.04 | 1322.71 | 1.04 | 1322.71 |  | 0.76 | 1181.36
1.03 | 1331.88 | 1.03 | 1331.88 |  | 0.75 | 1180.57
1.02 | 1299.1 | 1.02 | 1299.1 |  | 0.74 | 1179.72
1.01 | 1294.72 | 1.01 | 1294.72 |  | 0.73 | 1178.8
1 | 1294.53 | 1 | 1294.53 |  | 0.72 | 1177.8
0.99 | 1273.58 | 0.99 | 1273.58 |  | 0.71 | 1176.72
0.98 | 1285.89 | 0.98 | 1285.89 |  | 0.7 | 1175.54
0.97 | 1276.43 | 0.97 | 1276.43 |  | 0.69 | 1174.28
0.96 | 1262.33 | 0.96 | 1262.33 |  | 0.68 | 1172.91
0.95 | 1253.84 | 0.95 | 1253.84 |  | 0.67 | 1171.43
0.94 | 1259.88 | 0.94 | 1259.88 |  | 0.66 | 1169.83
0.93 | 1254.2 | 0.93 | 1254.2 |  | 0.65 | 1168.1
0.92 | 1251 | 0.92 | 1251 |  | 0.64 | 1166.23
0.91 | 1253.51 | 0.91 | 1253.51 |  | 0.63 | 1164.21
0.9 | 1250.92 | 0.9 | 1250.92 |  | 0.62 | 1162.03
0.89 | 1248.51 | 0.89 | 1248.51 |  | 0.61 | 1159.67
0.88 | 1237.41 | 0.88 | 1237.41 |  | 0.6 | 1157.13
0.87 | 1239.01 | 0.87 | 1239.01 |  | 0.59 | 1154.39
0.86 | 1232.53 | 0.86 | 1232.53 |  | 0.58 | 1151.43
0.85 | 1233.9 | 0.85 | 1233.9 |  | 0.57 | 1148.25
0.84 | 1240.07 | 0.84 | 1240.07 |  | 0.56 | 1144.81
0.83 | 1219.73 | 0.83 | 1219.73 |  | 0.55 | 1141.12
0.82 | 1224.05 | 0.82 | 1224.05 |  | 0.54 | 1137.14
0.81 | 1217.9 | 0.81 | 1217.9 |  | 0.53 | 1132.86
0.8 | 1210.25 | 0.8 | 1210.25 |  | 0.52 | 1128.27
0.79 | 1219.34 | 0.79 | 1219.34 |  | 0.51 | 1123.33
0.78 | 1229.56 | 0.78 | 1229.56 |  | 0.5 | 1118.03
0.77 | 1218.12 | 0.77 | 1218.12 |  | 0.49 | 1112.35
0.76 | 1201.65 | 0.76 | 1201.65 |  | 0.48 | 1106.26
0.75 | 1186.5 | 0.75 | 1186.5 |  | 0.47 | 1099.75
0.74 | 1170.23 | 0.74 | 1170.23 |  | 0.46 | 1092.78
0.73 | 1159.7 | 0.73 | 1159.7 |  | 0.45 | 1085.34
0.72 | 1175.17 | 0.72 | 1175.17 |  | 0.44 | 1077.4
0.71 | 1185.09 | 0.71 | 1185.09 |  | 0.43 | 1068.94
0.7 | 1205.21 | 0.7 | 1205.21 |  | 0.42 | 1059.93
0.69 | 1198.68 | 0.69 | 1198.68 |  | 0.41 | 1050.36
0.68 | 1197.83 | 0.68 | 1197.83 |  | 0.4 | 1040.21
0.67 | 1192.08 | 0.67 | 1192.08 |  | 0.39 | 1029.44
0.66 | 1171.84 | 0.66 | 1171.84 |  | 0.38 | 1018.06
0.65 | 1156.68 | 0.65 | 1156.68 |  | 0.37 | 1006.03
0.64 | 1159.82 | 0.64 | 1159.82 |  | 0.36 | 993.36
0.63 | 1160.12 | 0.63 | 1160.12 |  | 0.35 | 980.02
0.62 | 1135.93 | 0.62 | 1135.93 |  | 0.34 | 966.02
0.61 | 1138.08 | 0.61 | 1138.08 |  | 0.33 | 951.36
0.6 | 1141.1 | 0.6 | 1141.1 |  | 0.32 | 936.02
0.59 | 1147.57 | 0.59 | 1147.57 |  | 0.31 | 920.04
0.58 | 1133.23 | 0.58 | 1133.23 |  | 0.3 | 903.4
0.57 | 1142.27 | 0.57 | 1142.27 |  | 0.29 | 886.14
0.56 | 1142.62 | 0.56 | 1142.62 |  | 0.28 | 868.28
0.55 | 1107.14 | 0.55 | 1107.14 |  | 0.27 | 849.84
0.54 | 1099.94 | 0.54 | 1099.94 |  | 0.26 | 830.86
0.53 | 1109.28 | 0.53 | 1109.28 |  | 0.25 | 811.39
0.52 | 1121.17 | 0.52 | 1121.17 |  | 0.24 | 791.46
0.51 | 1108.52 | 0.51 | 1108.52 |  | 0.23 | 771.13
0.5 | 1091.83 | 0.5 | 1091.83 |  | 0.22 | 750.46
0.49 | 1105.72 | 0.49 | 1105.72 |  | 0.21 | 729.51
0.48 | 1093.13 | 0.48 | 1093.13 |  | 0.2 | 708.34
0.47 | 1090.92 | 0.47 | 1090.92 |  | 0.19 | 687.01
0.46 | 1077.96 | 0.46 | 1077.96 |  | 0.18 | 665.6
0.45 | 1063.66 | 0.45 | 1063.66 |  | 0.17 | 644.18
0.44 | 1061.16 | 0.44 | 1061.16 |  | 0.16 | 622.81
0.43 | 1060.13 | 0.43 | 1060.13 |  | 0.15 | 601.57
0.42 | 1055.13 | 0.42 | 1055.13 |  | 0.14 | 580.52
0.41 | 1054.31 | 0.41 | 1054.31 |  | 0.13 | 559.73
0.4 | 1042.65 | 0.4 | 1042.65 |  | 0.12 | 539.27
0.39 | 1031.16 | 0.39 | 1031.16 |  | 0.11 | 519.18
0.38 | 1028.77 | 0.38 | 1028.77 |  | 0.1 | 499.52
0.37 | 1022.84 | 0.37 | 1022.84 |  | 0.09 | 480.34
0.36 | 993.463 | 0.36 | 993.46 |  | 0.08 | 461.68
0.35 | 980.872 | 0.35 | 980.87 |  | 0.07 | 443.59
0.34 | 979.694 | 0.34 | 979.69 |  | 0.06 | 426.09
0.33 | 971.281 | 0.33 | 971.28 |  | 0.05 | 409.21
0.32 | 933.401 | 0.32 | 933.4 |  | 0.04 | 392.96
0.31 | 914.817 | 0.31 | 914.82 |  | 0.03 | 377.37
0.3 | 895.983 | 0.3 | 895.98 |  | 0.02 | 362.44
0.29 | 882.828 | 0.29 | 882.83 |  | 0.01 | 348.18
0.28 | 875.325 | 0.28 | 875.33 |  | 0 | 334.58
0.27 | 867.416 | 0.27 | 867.42 |  | -0.01 | 321.65
0.26 | 855.58 | 0.26 | 855.58 |  | -0.02 | 309.37
0.25 | 820.894 | 0.25 | 820.89 |  | -0.03 | 297.74
0.24 | 793.563 | 0.24 | 793.56 |  | -0.04 | 286.73
0.23 | 779.755 | 0.23 | 779.75 |  | -0.05 | 276.34
0.22 | 756.825 | 0.22 | 756.83 |  | -0.06 | 266.54
0.21 | 731.993 | 0.21 | 731.99 |  | -0.07 | 257.31
0.2 | 710.644 | 0.2 | 710.64 |  | -0.08 | 248.64
0.19 | 687.544 | 0.19 | 687.54 |  | -0.09 | 240.5
0.18 | 678.438 | 0.18 | 678.44 |  | -0.1 | 232.86
0.17 | 661.183 | 0.17 | 661.18 |  | -0.11 | 225.71
0.16 | 621.937 | 0.16 | 621.94 |  | -0.12 | 219.02
0.15 | 597.624 | 0.15 | 597.62 |  | -0.13 | 212.77
0.14 | 580.013 | 0.14 | 580.01 |  | -0.14 | 206.93
0.13 | 564.772 | 0.13 | 564.77 |  | -0.15 | 201.49
0.12 | 545.577 | 0.12 | 545.58 |  | -0.16 | 196.41
0.11 | 517.171 | 0.11 | 517.17 |  | -0.17 | 191.68
0.1 | 497.539 | 0.1 | 497.54 |  | -0.18 | 187.28
0.09 | 484.28 | 0.09 | 484.28 |  | -0.19 | 183.19
0.08 | 461.627 | 0.08 | 461.63 |  | -0.2 | 179.38
0.07 | 440.481 | 0.07 | 440.48 |  | -0.21 | 175.85
0.06 | 418.447 | 0.06 | 418.45 |  | -0.22 | 172.57
0.05 | 394.748 | 0.05 | 394.75 |  | -0.23 | 169.53
0.04 | 380.043 | 0.04 | 380.04 |  | -0.24 | 166.7
0.03 | 365.334 | 0.03 | 365.33 |  | -0.25 | 164.08
0.02 | 345.282 | 0.02 | 345.28 |  | -0.26 | 161.66
0.01 | 332.306 | 0.01 | 332.31 |  | -0.27 | 159.41
0 | 318.063 | 0 | 318.06 |  | -0.28 | 157.33
-0.01 | 312.888 | -0.01 | 312.89 |  | -0.29 | 155.4
-0.02 | 309.755 | -0.02 | 309.75 |  | -0.3 | 153.61
-0.03 | 297.354 | -0.03 | 297.35 |  | -0.31 | 151.96
-0.04 | 289.003 | -0.04 | 289 |  | -0.32 | 150.44
-0.05 | 278.106 | -0.05 | 278.11 |  | -0.33 | 149.02
-0.06 | 265.227 | -0.06 | 265.23 |  | -0.34 | 147.72
-0.07 | 251.294 | -0.07 | 251.29 |  | -0.35 | 146.51
-0.08 | 235.357 | -0.08 | 235.36 |  | -0.36 | 145.4
-0.09 | 232.05 | -0.09 | 232.05 |  | -0.37 | 144.36
-0.1 | 235.635 | -0.1 | 235.63 |  | -0.38 | 143.41
-0.11 | 225.802 | -0.11 | 225.8 |  | -0.39 | 142.53
-0.12 | 219.093 | -0.12 | 219.09 |  | -0.4 | 141.72
-0.13 | 213.598 | -0.13 | 213.6 |  | -0.41 | 140.97
-0.14 | 207.338 | -0.14 | 207.34 |  | -0.42 | 140.27
-0.15 | 208.978 | -0.15 | 208.98
-0.16 | 203.527 | -0.16 | 203.53
-0.17 | 192.359 | -0.17 | 192.36
-0.18 | 186.606 | -0.18 | 186.61
-0.19 | 190.344 | -0.19 | 190.34
-0.2 | 186.283 | -0.2 | 186.28
-0.21 | 181.189 | -0.21 | 181.19
-0.22 | 183.986 | -0.22 | 183.99
-0.23 | 175.246 | -0.23 | 175.25
-0.24 | 170.789 | -0.24 | 170.79
-0.25 | 170.159 | -0.25 | 170.16
-0.26 | 168.397 | -0.26 | 168.4
-0.27 | 161.804 | -0.27 | 161.8
-0.28 | 159.092 | -0.28 | 159.09
-0.29 | 154.283 | -0.29 | 154.28
-0.3 | 158.589 | -0.3 | 158.59
-0.31 | 154.766 | -0.31 | 154.77
-0.32 | 154.25 | -0.32 | 154.25
-0.33 | 153.721 | -0.33 | 153.72
-0.34 | 149.643 | -0.34 | 149.64
-0.35 | 145.651 | -0.35 | 145.65
-0.36 | 143.757 | -0.36 | 143.76
-0.37 | 144.376 | -0.37 | 144.38
-0.38 | 143.495 | -0.38 | 143.5
-0.39 | 135.645 | -0.39 | 135.65
-0.4 | 135.604 | -0.4 | 135.6
-0.41 | 139.351 | -0.41 | 139.35
-0.42 | 135.235 | -0.42 | 135.24
-0.43 | 132.812 | -0.43 | 132.81
-0.44 | 130.397 | -0.44 | 130.4
-0.45 | 124.855 | -0.45 | 124.86
-0.46 | 120.453 | -0.46 | 120.45
-0.47 | 125.587 | -0.47 | 125.59
-0.48 | 129.487 | -0.48 | 129.49
-0.49 | 123.892 | -0.49 | 123.89
-0.5 | 119.216 | -0.5 | 119.22
-0.51 | 115.713 | -0.51 | 115.71
-0.52 | 109.515 | -0.52 | 109.52
-0.53 | 111.838 | -0.53 | 111.84
-0.54 | 114.372 | -0.54 | 114.37
-0.55 | 116.754 | -0.55 | 116.75
-0.56 | 110.746 | -0.56 | 110.75
-0.57 | 109.746 | -0.57 | 109.75
-0.58 | 113.539 | -0.58 | 113.54
-0.59 | 115.838 | -0.59 | 115.84
-0.6 | 108.309 | -0.6 | 108.31
-0.61 | 106.627 | -0.61 | 106.63
-0.62 | 104.857 | -0.62 | 104.86
-0.63 | 105.934 | -0.63 | 105.93
-0.64 | 107.522 | -0.64 | 107.52
-0.65 | 103.37 | -0.65 | 103.37
-0.66 | 101.223 | -0.66 | 101.22
-0.67 | 94.2408 | -0.67 | 94.24
-0.68 | 92.9273 | -0.68 | 92.93
-0.69 | 94.6668 | -0.69 | 94.67
-0.7 | 97.5335 | -0.7 | 97.53
-0.71 | 100.934 | -0.71 | 100.93
-0.72 | 98.3968 | -0.72 | 98.4
-0.73 | 96.7003 | -0.73 | 96.7
-0.74 | 93.6336 | -0.74 | 93.63
-0.75 | 94.4328 | -0.75 | 94.43
-0.76 | 91.2369 | -0.76 | 91.24
-0.77 | 88.7635 | -0.77 | 88.76
-0.78 | 89.8734 | -0.78 | 89.87
-0.79 | 88.2204 | -0.79 | 88.22
-0.8 | 87.7084 | -0.8 | 87.71
-0.81 | 86.0353 | -0.81 | 86.04
-0.82 | 84.3391 | -0.82 | 84.34
-0.83 | 84.2802 | -0.83 | 84.28
-0.84 | 82.853 | -0.84 | 82.85
-0.85 | 88.0049 | -0.85 | 88
-0.86 | 84.8813 | -0.86 | 84.88
-0.87 | 83.3238 | -0.87 | 83.32
-0.88 | 80.4143 | -0.88 | 80.41
-0.89 | 80.8636 | -0.89 | 80.86
-0.9 | 82.9784 | -0.9 | 82.98
-0.91 | 80.918 | -0.91 | 80.92
-0.92 | 77.1505 | -0.92 | 77.15

## Cut-Off1
Binding Energy | Raw Data | BE | Background | Calculated Fit | Cut-Off_Position | Cut-Off_Edge_Center | Cut-Off_BG_Center | Cut-Off_Signal_Extrap_X | Cut-Off_Signal_Extrap_Y | Cut-Off_Signal_Points_X | Cut-Off_Signal_Points_Y | Cut-Off_BG_Extrap_X | Cut-Off_BG_Extrap_Y | Cut-Off_BG_Points_X | Cut-Off_BG_Points_Y | ID | Peak Label | Position (eV) | Height (CPS) | FWHM (eV) | σ/γ (%) L/G | Area (CPS.eV) | σ W_g | γ W_l | W_g Skew | Conc. (%) | A/Aᴀ | Split (eV) | Fitting Model | Bkg Type | Bkg Low (eV) | Bkg High (eV) | Bkg Offset Low (CPS) | Bkg Offset High (CPS)
1458.67 | 1668.75 | 1488.17 | 1668.75 |  | 1481.3 | 1481.05 | 1482.81 | 1478.17 | 4885367.7 | 1481.32 | 81244.8 | 1478.17 | 94770.95 | 1483.07 | 12852.6 | A | Cut-Off | 1481.30 | 1481.05 | 10 | 1482.81 | 10 | 1 | 0.0 | 0.0 | 100.0 | 100.0 | 0.00 | Cut-Off | 0 | 0 | 0 | 0 | 0
1458.62 | 1697.28 | 1488.12 | 1697.28 |  |  |  |  | 1478.271 | 4728975.0 | 1481.27 | 98995.9 | 1478.271 | 93079.68 | 1483.02 | 13493.7 |  |  | 1478.17:1488.17 | 1:1e7 | 0.3:3.7 | 5:80 | 1:1e7 | 0.3:3 | 0.3:3 | 0.01:2
1458.57 | 1691.91 | 1488.07 | 1691.91 |  |  |  |  | 1478.372 | 4572582.2 | 1481.22 | 130719 | 1478.372 | 91388.41 | 1482.97 | 14385.9 | Please cite KherveFitting software: Kerherve G. et al. Surface and Interface Analysis (2025) TBD
1458.52 | 1770.81 | 1488.02 | 1770.81 |  |  |  |  | 1478.473 | 4416189.5 | 1481.17 | 185255 | 1478.473 | 89697.15 | 1482.92 | 15318.3
1458.47 | 1730.47 | 1487.97 | 1730.47 |  |  |  |  | 1478.574 | 4259796.7 | 1481.12 | 268567 | 1478.574 | 88005.88 | 1482.87 | 16193.7
1458.42 | 1633.7 | 1487.92 | 1633.7 |  |  |  |  | 1478.675 | 4103403.9 | 1481.07 | 375474 | 1478.675 | 86314.61 | 1482.82 | 16702.4
1458.37 | 1638.55 | 1487.87 | 1638.55 |  |  |  |  | 1478.776 | 3947011.2 | 1481.02 | 484879 | 1478.776 | 84623.35 | 1482.77 | 17644.4
1458.32 | 1705.67 | 1487.82 | 1705.67 |  |  |  |  | 1478.877 | 3790618.4 | 1480.97 | 580373 | 1478.877 | 82932.08 | 1482.72 | 18450.6
1458.27 | 1669.85 | 1487.77 | 1669.85 |  |  |  |  | 1478.978 | 3634225.7 | 1480.92 | 651362 | 1478.978 | 81240.81 | 1482.67 | 19397.3
1458.22 | 1732.59 | 1487.72 | 1732.59 |  |  |  |  | 1479.079 | 3477832.9 | 1480.87 | 709330 | 1479.079 | 79549.55 | 1482.62 | 20519.1
1458.17 | 1707.05 | 1487.67 | 1707.05 |  |  |  |  | 1479.18 | 3321440.2 |  |  | 1479.18 | 77858.28
1458.12 | 1691.98 | 1487.62 | 1691.98 |  |  |  |  | 1479.281 | 3165047.4 |  |  | 1479.281 | 76167.01
1458.07 | 1582.26 | 1487.57 | 1582.26 |  |  |  |  | 1479.382 | 3008654.6 |  |  | 1479.382 | 74475.75
1458.02 | 1761.76 | 1487.52 | 1761.76 |  |  |  |  | 1479.483 | 2852261.9 |  |  | 1479.483 | 72784.48
1457.97 | 1640.12 | 1487.47 | 1640.12 |  |  |  |  | 1479.584 | 2695869.1 |  |  | 1479.584 | 71093.21
1457.92 | 1737.68 | 1487.42 | 1737.68 |  |  |  |  | 1479.685 | 2539476.4 |  |  | 1479.685 | 69401.95
1457.87 | 1651.02 | 1487.37 | 1651.02 |  |  |  |  | 1479.786 | 2383083.6 |  |  | 1479.786 | 67710.68
1457.82 | 1654.45 | 1487.32 | 1654.45 |  |  |  |  | 1479.887 | 2226690.9 |  |  | 1479.887 | 66019.41
1457.77 | 1658.52 | 1487.27 | 1658.52 |  |  |  |  | 1479.988 | 2070298.1 |  |  | 1479.988 | 64328.15
1457.72 | 1702.65 | 1487.22 | 1702.65 |  |  |  |  | 1480.089 | 1913905.3 |  |  | 1480.089 | 62636.88
1457.67 | 1730.76 | 1487.17 | 1730.76 |  |  |  |  | 1480.19 | 1757512.6 |  |  | 1480.19 | 60945.61
1457.62 | 1775.67 | 1487.12 | 1775.67 |  |  |  |  | 1480.291 | 1601119.8 |  |  | 1480.291 | 59254.35
1457.57 | 1773.76 | 1487.07 | 1773.76 |  |  |  |  | 1480.392 | 1444727.1 |  |  | 1480.392 | 57563.08
1457.52 | 1664.03 | 1487.02 | 1664.03 |  |  |  |  | 1480.493 | 1288334.3 |  |  | 1480.493 | 55871.81
1457.47 | 1736.98 | 1486.97 | 1736.98 |  |  |  |  | 1480.594 | 1131941.5 |  |  | 1480.594 | 54180.55
1457.42 | 1740.41 | 1486.92 | 1740.41 |  |  |  |  | 1480.695 | 975548.8 |  |  | 1480.695 | 52489.28
1457.37 | 1802.24 | 1486.87 | 1802.24 |  |  |  |  | 1480.796 | 819156 |  |  | 1480.796 | 50798.01
1457.32 | 1606.83 | 1486.82 | 1606.83 |  |  |  |  | 1480.897 | 662763.3 |  |  | 1480.897 | 49106.75
1457.27 | 1769.49 | 1486.77 | 1769.49 |  |  |  |  | 1480.998 | 506370.5 |  |  | 1480.998 | 47415.48
1457.22 | 1663.75 | 1486.72 | 1663.75 |  |  |  |  | 1481.099 | 349977.8 |  |  | 1481.099 | 45724.21
1457.17 | 1825.13 | 1486.67 | 1825.13 |  |  |  |  | 1481.2 | 193585 |  |  | 1481.2 | 44032.95
1457.12 | 1710.44 | 1486.62 | 1710.44 |  |  |  |  | 1481.301 | 37192.24 |  |  | 1481.301 | 42341.68
1457.07 | 1774.14 | 1486.57 | 1774.14 |  |  |  |  | 1481.402 | -119200.5 |  |  | 1481.402 | 40650.41
1457.02 | 1834.74 | 1486.52 | 1834.74 |  |  |  |  | 1481.503 | -275593.3 |  |  | 1481.503 | 38959.15
1456.97 | 1804.46 | 1486.47 | 1804.46 |  |  |  |  | 1481.604 | -431986 |  |  | 1481.604 | 37267.88
1456.92 | 1802.59 | 1486.42 | 1802.59 |  |  |  |  | 1481.705 | -588378.8 |  |  | 1481.705 | 35576.61
1456.87 | 1791.1 | 1486.37 | 1791.1 |  |  |  |  | 1481.806 | -744771.5 |  |  | 1481.806 | 33885.35
1456.82 | 1878.65 | 1486.32 | 1878.65 |  |  |  |  | 1481.907 | -901164.3 |  |  | 1481.907 | 32194.08
1456.77 | 1813.06 | 1486.27 | 1813.06 |  |  |  |  | 1482.008 | -1057557.1 |  |  | 1482.008 | 30502.81
1456.72 | 1755.04 | 1486.22 | 1755.04 |  |  |  |  | 1482.109 | -1213949.8 |  |  | 1482.109 | 28811.55
1456.67 | 1733.26 | 1486.17 | 1733.26 |  |  |  |  | 1482.21 | -1370342.6 |  |  | 1482.21 | 27120.28
1456.62 | 1963.15 | 1486.12 | 1963.15 |  |  |  |  | 1482.311 | -1526735.3 |  |  | 1482.311 | 25429.01
1456.57 | 1776.2 | 1486.07 | 1776.2 |  |  |  |  | 1482.412 | -1683128.1 |  |  | 1482.412 | 23737.75
1456.52 | 1853.95 | 1486.02 | 1853.95 |  |  |  |  | 1482.513 | -1839520.8 |  |  | 1482.513 | 22046.48
1456.47 | 1835.24 | 1485.97 | 1835.24 |  |  |  |  | 1482.614 | -1995913.6 |  |  | 1482.614 | 20355.21
1456.42 | 1864.89 | 1485.92 | 1864.89 |  |  |  |  | 1482.715 | -2152306.4 |  |  | 1482.715 | 18663.95
1456.37 | 1970.27 | 1485.87 | 1970.27 |  |  |  |  | 1482.816 | -2308699.1 |  |  | 1482.816 | 16972.68
1456.32 | 2113.92 | 1485.82 | 2113.92 |  |  |  |  | 1482.917 | -2465091.9 |  |  | 1482.917 | 15281.41
1456.27 | 1907.9 | 1485.77 | 1907.9 |  |  |  |  | 1483.018 | -2621484.6 |  |  | 1483.018 | 13590.15
1456.22 | 2097.94 | 1485.72 | 2097.94 |  |  |  |  | 1483.119 | -2777877.4 |  |  | 1483.119 | 11898.88
1456.17 | 2075.8 | 1485.67 | 2075.8 |  |  |  |  | 1483.221 | -2934270.1 |  |  | 1483.221 | 10207.61
1456.12 | 1953.58 | 1485.62 | 1953.58 |  |  |  |  | 1483.322 | -3090662.9 |  |  | 1483.322 | 8516.348
1456.07 | 2023.89 | 1485.57 | 2023.89 |  |  |  |  | 1483.423 | -3247055.7 |  |  | 1483.423 | 6825.082
1456.02 | 1980.52 | 1485.52 | 1980.52 |  |  |  |  | 1483.524 | -3403448.4 |  |  | 1483.524 | 5133.815
1455.97 | 2082.29 | 1485.47 | 2082.29 |  |  |  |  | 1483.625 | -3559841.2 |  |  | 1483.625 | 3442.548
1455.92 | 2045.4 | 1485.42 | 2045.4 |  |  |  |  | 1483.726 | -3716233.9 |  |  | 1483.726 | 1751.282
1455.87 | 2152 | 1485.37 | 2152 |  |  |  |  | 1483.827 | -3872626.7 |  |  | 1483.827 | 60.01487
1455.82 | 2198.35 | 1485.32 | 2198.35 |  |  |  |  | 1483.928 | -4029019.5 |  |  | 1483.928 | -1631.252
1455.77 | 2215.76 | 1485.27 | 2215.76 |  |  |  |  | 1484.029 | -4185412.2 |  |  | 1484.029 | -3322.518
1455.72 | 2311.35 | 1485.22 | 2311.35 |  |  |  |  | 1484.13 | -4341805.0 |  |  | 1484.13 | -5013.785
1455.67 | 2200.26 | 1485.17 | 2200.26 |  |  |  |  | 1484.231 | -4498197.7 |  |  | 1484.231 | -6705.052
1455.62 | 2287.14 | 1485.12 | 2287.14 |  |  |  |  | 1484.332 | -4654590.5 |  |  | 1484.332 | -8396.318
1455.57 | 2336.2 | 1485.07 | 2336.2 |  |  |  |  | 1484.433 | -4810983.2 |  |  | 1484.433 | -10087.59
1455.52 | 2484.87 | 1485.02 | 2484.87 |  |  |  |  | 1484.534 | -4967376.0 |  |  | 1484.534 | -11778.85
1455.47 | 2348.11 | 1484.97 | 2348.11 |  |  |  |  | 1484.635 | -5123768.8 |  |  | 1484.635 | -13470.12
1455.42 | 2527.3 | 1484.92 | 2527.3 |  |  |  |  | 1484.736 | -5280161.5 |  |  | 1484.736 | -15161.39
1455.37 | 2551.71 | 1484.87 | 2551.71 |  |  |  |  | 1484.837 | -5436554.3 |  |  | 1484.837 | -16852.65
1455.32 | 2825.39 | 1484.82 | 2825.39 |  |  |  |  | 1484.938 | -5592947.0 |  |  | 1484.938 | -18543.92
1455.27 | 2905.54 | 1484.77 | 2905.54 |  |  |  |  | 1485.039 | -5749339.8 |  |  | 1485.039 | -20235.19
1455.22 | 3015.63 | 1484.72 | 3015.63 |  |  |  |  | 1485.14 | -5905732.5 |  |  | 1485.14 | -21926.45
1455.17 | 2920.74 | 1484.67 | 2920.74 |  |  |  |  | 1485.241 | -6062125.3 |  |  | 1485.241 | -23617.72
1455.12 | 3150.16 | 1484.62 | 3150.16 |  |  |  |  | 1485.342 | -6218518.1 |  |  | 1485.342 | -25308.99
1455.07 | 3297.09 | 1484.57 | 3297.09 |  |  |  |  | 1485.443 | -6374910.8 |  |  | 1485.443 | -27000.25
1455.02 | 3211.09 | 1484.52 | 3211.09 |  |  |  |  | 1485.544 | -6531303.6 |  |  | 1485.544 | -28691.52
1454.97 | 3457.39 | 1484.47 | 3457.39 |  |  |  |  | 1485.645 | -6687696.3 |  |  | 1485.645 | -30382.79
1454.92 | 3551.74 | 1484.42 | 3551.74 |  |  |  |  | 1485.746 | -6844089.1 |  |  | 1485.746 | -32074.05
1454.87 | 3870.57 | 1484.37 | 3870.57 |  |  |  |  | 1485.847 | -7000481.8 |  |  | 1485.847 | -33765.32
1454.82 | 3922.09 | 1484.32 | 3922.09 |  |  |  |  | 1485.948 | -7156874.6 |  |  | 1485.948 | -35456.59
1454.77 | 4198.58 | 1484.27 | 4198.58 |  |  |  |  | 1486.049 | -7313267.4 |  |  | 1486.049 | -37147.85
1454.72 | 4205.18 | 1484.22 | 4205.18 |  |  |  |  | 1486.15 | -7469660.1 |  |  | 1486.15 | -38839.12
1454.67 | 4428.64 | 1484.17 | 4428.64 |  |  |  |  | 1486.251 | -7626052.9 |  |  | 1486.251 | -40530.39
1454.62 | 4732.17 | 1484.12 | 4732.17 |  |  |  |  | 1486.352 | -7782445.6 |  |  | 1486.352 | -42221.65
1454.57 | 4907.26 | 1484.07 | 4907.26 |  |  |  |  | 1486.453 | -7938838.4 |  |  | 1486.453 | -43912.92
1454.52 | 5278.07 | 1484.02 | 5278.07 |  |  |  |  | 1486.554 | -8095231.1 |  |  | 1486.554 | -45604.19
1454.47 | 5699.81 | 1483.97 | 5699.81 |  |  |  |  | 1486.655 | -8251623.9 |  |  | 1486.655 | -47295.45
1454.42 | 5668.98 | 1483.92 | 5668.98 |  |  |  |  | 1486.756 | -8408016.7 |  |  | 1486.756 | -48986.72
1454.37 | 5936.64 | 1483.87 | 5936.64 |  |  |  |  | 1486.857 | -8564409.4 |  |  | 1486.857 | -50677.99
1454.32 | 6281.59 | 1483.82 | 6281.59 |  |  |  |  | 1486.958 | -8720802.2 |  |  | 1486.958 | -52369.25
1454.27 | 6629.43 | 1483.77 | 6629.43 |  |  |  |  | 1487.059 | -8877194.9 |  |  | 1487.059 | -54060.52
1454.22 | 6833.76 | 1483.72 | 6833.76 |  |  |  |  | 1487.16 | -9033587.7 |  |  | 1487.16 | -55751.79
1454.17 | 7304.18 | 1483.67 | 7304.18 |  |  |  |  | 1487.261 | -9189980.5 |  |  | 1487.261 | -57443.05
1454.12 | 7485.41 | 1483.62 | 7485.41 |  |  |  |  | 1487.362 | -9346373.2 |  |  | 1487.362 | -59134.32
1454.07 | 7919.12 | 1483.57 | 7919.12 |  |  |  |  | 1487.463 | -9502766.0 |  |  | 1487.463 | -60825.59
1454.02 | 8439.3 | 1483.52 | 8439.3 |  |  |  |  | 1487.564 | -9659158.7 |  |  | 1487.564 | -62516.85
1453.97 | 8864.8 | 1483.47 | 8864.8 |  |  |  |  | 1487.665 | -9815551.5 |  |  | 1487.665 | -64208.12
1453.92 | 9108.94 | 1483.42 | 9108.94 |  |  |  |  | 1487.766 | -9971944.2 |  |  | 1487.766 | -65899.39
1453.87 | 9742.2 | 1483.37 | 9742.2 |  |  |  |  | 1487.867 | -10128337.0 |  |  | 1487.867 | -67590.65
1453.82 | 10297.5 | 1483.32 | 10297.5 |  |  |  |  | 1487.968 | -10284729.8 |  |  | 1487.968 | -69281.92
1453.77 | 10655.4 | 1483.27 | 10655.4 |  |  |  |  | 1488.069 | -10441122.5 |  |  | 1488.069 | -70973.19
1453.72 | 11094.5 | 1483.22 | 11094.5 |  |  |  |  | 1488.17 | -10597515.3 |  |  | 1488.17 | -72664.45
1453.67 | 11707.1 | 1483.17 | 11707.1
1453.62 | 12449.8 | 1483.12 | 12449.8
1453.57 | 12852.6 | 1483.07 | 12852.6
1453.52 | 13493.7 | 1483.02 | 13493.7
1453.47 | 14385.9 | 1482.97 | 14385.9
1453.42 | 15318.3 | 1482.92 | 15318.3
1453.37 | 16193.7 | 1482.87 | 16193.7
1453.32 | 16702.4 | 1482.82 | 16702.4
1453.27 | 17644.4 | 1482.77 | 17644.4
1453.22 | 18450.6 | 1482.72 | 18450.6
1453.17 | 19397.3 | 1482.67 | 19397.3
1453.12 | 20519.1 | 1482.62 | 20519.1
1453.07 | 20975.4 | 1482.57 | 20975.4
1453.02 | 22338.1 | 1482.52 | 22338.1
1452.97 | 23261.6 | 1482.47 | 23261.6
1452.92 | 24909.1 | 1482.42 | 24909.1
1452.87 | 25705 | 1482.37 | 25705
1452.82 | 26742.5 | 1482.32 | 26742.5
1452.77 | 27909.1 | 1482.27 | 27909.1
1452.72 | 28946.7 | 1482.22 | 28946.7
1452.67 | 30548.9 | 1482.17 | 30548.9
1452.62 | 32080.7 | 1482.12 | 32080.7
1452.57 | 32669.4 | 1482.07 | 32669.4
1452.52 | 34484.3 | 1482.02 | 34484.3
1452.47 | 36038.8 | 1481.97 | 36038.8
1452.42 | 37542.5 | 1481.92 | 37542.5
1452.37 | 39088.6 | 1481.87 | 39088.6
1452.32 | 40545.1 | 1481.82 | 40545.1
1452.27 | 42203.4 | 1481.77 | 42203.4
1452.22 | 44312.5 | 1481.72 | 44312.5
1452.17 | 46543.6 | 1481.67 | 46543.6
1452.12 | 49329.2 | 1481.62 | 49329.2
1452.07 | 51511.8 | 1481.57 | 51511.8
1452.02 | 54455.9 | 1481.52 | 54455.9
1451.97 | 58053.3 | 1481.47 | 58053.3
1451.92 | 63067.3 | 1481.42 | 63067.3
1451.87 | 70683.7 | 1481.37 | 70683.7
1451.82 | 81244.8 | 1481.32 | 81244.8
1451.77 | 98995.9 | 1481.27 | 98995.9
1451.72 | 130719 | 1481.22 | 130719
1451.67 | 185255 | 1481.17 | 185255
1451.62 | 268567 | 1481.12 | 268567
1451.57 | 375474 | 1481.07 | 375474
1451.52 | 484879 | 1481.02 | 484879
1451.47 | 580373 | 1480.97 | 580373
1451.42 | 651362 | 1480.92 | 651362
1451.37 | 709330 | 1480.87 | 709330
1451.32 | 750557 | 1480.82 | 750557
1451.27 | 777790 | 1480.77 | 777790
1451.22 | 799312 | 1480.72 | 799312
1451.17 | 813008 | 1480.67 | 813008
1451.12 | 821772 | 1480.62 | 821772
1451.07 | 827838 | 1480.57 | 827838
1451.02 | 829436 | 1480.52 | 829436
1450.97 | 830250 | 1480.47 | 830250
1450.92 | 827789 | 1480.42 | 827789
1450.87 | 824582 | 1480.37 | 824582
1450.82 | 820775 | 1480.32 | 820775
1450.77 | 816587 | 1480.27 | 816587
1450.72 | 807461 | 1480.22 | 807461
1450.67 | 802569 | 1480.17 | 802569
1450.62 | 794430 | 1480.12 | 794430
1450.57 | 787022 | 1480.07 | 787022
1450.52 | 777247 | 1480.02 | 777247
1450.47 | 770416 | 1479.97 | 770416
1450.42 | 762658 | 1479.92 | 762658
1450.37 | 753587 | 1479.87 | 753587
1450.32 | 748680 | 1479.82 | 748680
1450.27 | 739782 | 1479.77 | 739782
1450.22 | 734979 | 1479.72 | 734979
1450.17 | 730635 | 1479.67 | 730635
1450.12 | 723847 | 1479.62 | 723847
1450.07 | 718221 | 1479.57 | 718221
1450.02 | 714803 | 1479.52 | 714803
1449.97 | 707945 | 1479.47 | 707945
1449.92 | 705354 | 1479.42 | 705354
1449.87 | 701902 | 1479.37 | 701902
1449.82 | 698631 | 1479.32 | 698631
1449.77 | 696468 | 1479.27 | 696468
1449.72 | 692564 | 1479.22 | 692564
1449.67 | 690846 | 1479.17 | 690846
1449.62 | 685053 | 1479.12 | 685053
1449.57 | 685174 | 1479.07 | 685174
1449.52 | 677927 | 1479.02 | 677927
1449.47 | 676802 | 1478.97 | 676802
1449.42 | 673385 | 1478.92 | 673385
1449.37 | 672464 | 1478.87 | 672464
1449.32 | 669001 | 1478.82 | 669001
1449.27 | 664362 | 1478.77 | 664362
1449.22 | 659565 | 1478.72 | 659565
1449.17 | 661253 | 1478.67 | 661253
1449.12 | 657396 | 1478.62 | 657396
1449.07 | 654706 | 1478.57 | 654706
1449.02 | 652437 | 1478.52 | 652437
1448.97 | 649302 | 1478.47 | 649302
1448.92 | 649527 | 1478.42 | 649527
1448.87 | 646494 | 1478.37 | 646494
1448.82 | 645634 | 1478.32 | 645634
1448.77 | 641919 | 1478.27 | 641919
1448.72 | 639562 | 1478.22 | 639562
1448.67 | 637650 | 1478.17 | 637650